## Fig. 4a (Polarization curves)
Sigracet carbon paper (40 °C) |  | Sigracet carbon paper (60 °C) |  | Carbon cloth (40 °C) |  | Carbon cloth (60 °C)
Potential (V) | Current (mA) | Potential (V) | Current (mA) | Potential (V) | Current (mA) | Potential (V) | Current (mA)
1.3639 | 0 | 1.2884 | 0 | 1.3358 | 0 | 1.3334 | 0
1.3605 | 0 | 1.2815 | 0 | 1.2989 | 0 | 1.3239 | 0
-0.00067173 | -8218.7875 | -0.0010659 | -14960.9534 | -0.0005034 | -6409.7837 | -0.00075038 | -7915.1932
0.00075076 | -1542.6235 | 0.00089293 | -919.8033 | 0.00084489 | -1707.0482 | 0.00073465 | -1406.6046
0.0018298 | -811.9404 | 0.0019359 | -365.4076 | 0.0019187 | -1012.4547 | 0.0018381 | -554.3488
0.002858 | -563.1593 | 0.0029705 | -259.5138 | 0.0029439 | -694.0835 | 0.0028673 | -382.6191
0.0038915 | -424.0975 | 0.0039711 | -209.9489 | 0.0039135 | -513.6661 | 0.0038531 | -307.3028
0.0048327 | -342.5473 | 0.0049293 | -182.4861 | 0.004912 | -408.7588 | 0.0048537 | -263.1288
0.0058026 | -285.164 | 0.0059162 | -167.5241 | 0.0058999 | -343.0181 | 0.0058384 | -232.9505
0.0068181 | -245.7584 | 0.0069327 | -160.0354 | 0.0069292 | -295.9403 | 0.006874 | -209.983
0.0078251 | -216.404 | 0.0079375 | -154.0158 | 0.0078619 | -263.343 | 0.0078959 | -191.4297
0.0088183 | -192.9046 | 0.0089816 | -147.4582 | 0.0089145 | -238.7324 | 0.0088011 | -178.7347
0.0098337 | -178.1085 | 0.0099144 | -141.0665 | 0.0099353 | -221.0418 | 0.0098399 | -168.3904
0.010829 | -170.262 | 0.010896 | -134.2159 | 0.010906 | -209.6676 | 0.010816 | -159.933
0.011766 | -166.068 | 0.011893 | -128.1656 | 0.01186 | -202.6768 | 0.011803 | -154.0417
0.01282 | -160.4556 | 0.012886 | -121.7234 | 0.012887 | -194.8491 | 0.012792 | -150.5798
0.013801 | -154.3053 | 0.013908 | -115.958 | 0.013836 | -186.7625 | 0.013805 | -147.7772
0.014802 | -148.4752 | 0.014902 | -111.6969 | 0.014882 | -178.6782 | 0.014811 | -142.1883
0.01576 | -142.4826 | 0.015912 | -108.5446 | 0.015838 | -170.6528 | 0.015813 | -136.7866
0.01679 | -137.3422 | 0.016923 | -107.344 | 0.016881 | -163.2242 | 0.016789 | -131.3838
0.017779 | -131.4956 | 0.017919 | -105.7726 | 0.01788 | -156.1981 | 0.017839 | -126.3802
0.0188 | -126.9191 | 0.018924 | -103.7529 | 0.018912 | -149.9289 | 0.018824 | -122.2554
0.019821 | -123.6303 | 0.019867 | -101.0112 | 0.0199 | -145.9397 | 0.019803 | -117.2822
0.020797 | -121.6516 | 0.020924 | -98.2439 | 0.020886 | -143.6129 | 0.02079 | -114.4089
0.021799 | -120.2332 | 0.021931 | -95.8344 | 0.02191 | -142.3013 | 0.021818 | -112.1713
0.022803 | -118.763 | 0.022903 | -93.2401 | 0.022877 | -138.8254 | 0.02282 | -111.4285
0.023833 | -115.5114 | 0.023914 | -90.9 | 0.023861 | -135.2446 | 0.023837 | -109.823
0.024801 | -113.7144 | 0.024916 | -89.5546 | 0.024905 | -131.1837 | 0.024871 | -107.3169
0.025792 | -110.521 | 0.025846 | -88.5764 | 0.025892 | -127.1498 | 0.025832 | -104.9133
0.026837 | -107.8961 | 0.026962 | -87.7525 | 0.026895 | -122.9217 | 0.026856 | -102.439
0.027778 | -104.5672 | 0.027904 | -86.3811 | 0.027891 | -119.0078 | 0.0278 | -99.5881
0.02884 | -102.9111 | 0.028907 | -85.4595 | 0.028903 | -116.3017 | 0.028808 | -96.869
0.029855 | -101.907 | 0.02995 | -84.2435 | 0.029922 | -115.2858 | 0.029856 | -94.5302
0.030801 | -100.7229 | 0.030892 | -82.9782 | 0.030896 | -115.3506 | 0.03084 | -93.8298
0.031829 | -99.5046 | 0.03194 | -81.7787 | 0.031896 | -114.343 | 0.031832 | -93.1859
0.032831 | -98.6453 | 0.032936 | -80.9077 | 0.032918 | -112.5397 | 0.032886 | -92.4738
0.033831 | -97.3022 | 0.033912 | -79.7211 | 0.03391 | -110.4468 | 0.033804 | -91.5933
0.034779 | -95.6025 | 0.034918 | -78.5935 | 0.034912 | -107.517 | 0.03485 | -90.2291
0.035763 | -94.0075 | 0.035937 | -78.051 | 0.035891 | -104.7968 | 0.035832 | -88.6011
0.036776 | -92.7916 | 0.036909 | -76.8278 | 0.036907 | -102.1518 | 0.03685 | -87.1849
0.03779 | -90.9753 | 0.037909 | -76.6066 | 0.037912 | -99.6211 | 0.037814 | -85.5383
0.038801 | -89.7512 | 0.038955 | -75.9992 | 0.03888 | -98.6252 | 0.03876 | -84.5155
0.039849 | -89.6651 | 0.03995 | -75.2423 | 0.03989 | -98.8748 | 0.039865 | -83.4878
0.040838 | -89.1049 | 0.040903 | -74.7397 | 0.040936 | -98.8984 | 0.040841 | -83.1889
0.041849 | -88.6447 | 0.041951 | -73.8851 | 0.041895 | -97.4152 | 0.041883 | -83.077
0.042847 | -87.7289 | 0.042932 | -73.5649 | 0.042886 | -96.1263 | 0.042855 | -82.3343
0.043809 | -86.3882 | 0.043933 | -72.2266 | 0.04394 | -94.3395 | 0.043856 | -81.4185
0.044837 | -85.4336 | 0.044941 | -71.2002 | 0.044919 | -92.3796 | 0.044865 | -80.2485
0.045824 | -84.4943 | 0.045925 | -70.9236 | 0.045917 | -91.1307 | 0.045814 | -80.1873
0.046786 | -83.5702 | 0.046951 | -70.6952 | 0.046927 | -89.4745 | 0.046826 | -78.8065
0.047821 | -82.6521 | 0.047945 | -70.315 | 0.047926 | -88.4481 | 0.047868 | -77.6047
0.048812 | -82.0683 | 0.048905 | -69.7006 | 0.048964 | -88.5423 | 0.04881 | -76.656
0.04981 | -81.9882 | 0.04988 | -69.2909 | 0.049885 | -89.0955 | 0.04983 | -76.41
0.050747 | -81.2926 | 0.050879 | -68.9778 | 0.050879 | -88.1856 | 0.05083 | -76.3394
0.051783 | -80.6923 | 0.05187 | -68.6237 | 0.051905 | -87.8207 | 0.05183 | -75.7237
0.052771 | -80.2214 | 0.052942 | -67.6536 | 0.052899 | -86.513 | 0.052809 | -75.134
0.053811 | -79.1032 | 0.053912 | -67.304 | 0.053929 | -85.3347 | 0.053789 | -74.2842
0.054815 | -78.0073 | 0.054918 | -66.6613 | 0.054878 | -84.2624 | 0.054844 | -73.3295
0.055774 | -77.0103 | 0.055909 | -66.3588 | 0.055875 | -83.1218 | 0.055801 | -72.6607
0.05681 | -76.0585 | 0.056887 | -66.0633 | 0.056891 | -81.6634 | 0.056851 | -72.2513
0.057774 | -75.8403 | 0.057892 | -65.5254 | 0.057873 | -81.718 | 0.057809 | -71.3344
0.058787 | -75.3553 | 0.058911 | -65.4089 | 0.058913 | -81.6975 | 0.058804 | -70.4527
0.059781 | -75.9274 | 0.059886 | -65.0934 | 0.059894 | -81.6739 | 0.059813 | -70.7446
0.060813 | -74.9881 | 0.060967 | -64.6237 | 0.060891 | -80.9995 | 0.060823 | -70.0537
0.06181 | -74.8574 | 0.061893 | -64.6026 | 0.061869 | -80.1308 | 0.061813 | -69.6864
0.0628 | -73.7062 | 0.062937 | -64.1176 | 0.062901 | -78.836 | 0.062821 | -69.238
0.063809 | -72.974 | 0.063914 | -63.5608 | 0.063908 | -77.9155 | 0.063813 | -68.7153
0.064852 | -72.0112 | 0.064923 | -63.2795 | 0.064904 | -77.188 | 0.064808 | -68.1374
0.065742 | -71.7746 | 0.065892 | -62.7957 | 0.065928 | -76.0521 | 0.065823 | -67.7536
0.066818 | -70.7717 | 0.066923 | -62.6721 | 0.066923 | -75.4742 | 0.066877 | -67.2381
0.067811 | -70.9247 | 0.067959 | -62.4804 | 0.067887 | -76.2252 | 0.067821 | -66.5377
0.06881 | -70.7811 | 0.068912 | -62.5073 | 0.068915 | -75.8497 | 0.06884 | -66.2787
0.069798 | -70.415 | 0.069897 | -61.9517 | 0.069916 | -75.4365 | 0.06986 | -66.0292
0.070779 | -69.7064 | 0.070892 | -61.6881 | 0.070904 | -74.3442 | 0.07083 | -65.7208
0.071774 | -69.305 | 0.071916 | -61.4197 | 0.071926 | -73.5296 | 0.071854 | -65.7043
0.072832 | -68.0603 | 0.072949 | -61.4268 | 0.0729 | -72.7528 | 0.072829 | -64.9051
0.073787 | -67.4088 | 0.07396 | -61.0371 | 0.073883 | -72.0818 | 0.073856 | -64.9074
0.074789 | -67.1498 | 0.074954 | -60.8594 | 0.074898 | -71.259 | 0.074827 | -64.2976
0.075771 | -66.2764 | 0.075925 | -60.4674 | 0.075887 | -70.6284 | 0.075787 | -64.054
0.076806 | -65.9739 | 0.076895 | -60.3274 | 0.076924 | -70.7011 | 0.076836 | -63.3384
0.07779 | -66.0622 | 0.077927 | -59.9307 | 0.077913 | -70.8918 | 0.077766 | -63.1453
0.078799 | -66.1034 | 0.078933 | -59.4328 | 0.078897 | -70.92 | 0.078833 | -62.7745
0.079765 | -65.2535 | 0.079941 | -59.6399 | 0.079945 | -70.1667 | 0.079829 | -62.6698
0.080868 | -64.4507 | 0.080952 | -59.9118 | 0.080894 | -69.604 | 0.080822 | -62.4567
0.081855 | -64.2647 | 0.081948 | -59.3374 | 0.081925 | -68.906 | 0.081848 | -62.0341
0.082828 | -63.4914 | 0.082963 | -58.9325 | 0.082941 | -68.2151 | 0.082836 | -61.787
0.083841 | -63.1559 | 0.083913 | -58.4695 | 0.08392 | -67.603 | 0.083845 | -61.2196
0.084814 | -62.8887 | 0.084936 | -58.3816 | 0.08493 | -67.1451 | 0.084827 | -60.7005
0.085782 | -62.2943 | 0.085955 | -58.4005 | 0.08593 | -66.9979 | 0.085877 | -60.6687
0.086829 | -62.1554 | 0.086971 | -57.9955 | 0.086888 | -66.9603 | 0.086858 | -60.272
0.087815 | -61.8776 | 0.087957 | -57.5329 | 0.087972 | -67.0156 | 0.087847 | -60.0872
0.088815 | -61.3561 | 0.088924 | -57.4788 | 0.088907 | -66.8355 | 0.088852 | -60.2391
0.089796 | -61.0497 | 0.089896 | -57.7166 | 0.08988 | -66.8461 | 0.08981 | -60.0531
0.090799 | -60.5722 | 0.090876 | -57.5447 | 0.090873 | -66.0139 | 0.090796 | -59.6093
0.091781 | -60.0849 | 0.091925 | -57.4223 | 0.091882 | -65.8515 | 0.091803 | -59.2621
0.092801 | -60.1202 | 0.092917 | -57.1704 | 0.092908 | -65.3065 | 0.092826 | -58.7136
0.093833 | -59.1361 | 0.093921 | -56.9079 | 0.093889 | -64.5815 | 0.093828 | -58.5707
0.094792 | -59.1526 | 0.094909 | -57.1551 | 0.094843 | -63.6267 | 0.094798 | -58.2098
0.095842 | -59.2091 | 0.095911 | -56.9055 | 0.095905 | -63.7739 | 0.095806 | -58.0238
0.096795 | -58.9266 | 0.0969 | -56.1769 | 0.096877 | -63.7668 | 0.096781 | -57.8084
0.097812 | -58.5499 | 0.097897 | -56.5724 | 0.097908 | -63.1182 | 0.097843 | -58.085
0.098833 | -58.3181 | 0.098971 | -56.0227 | 0.098857 | -63.3266 | 0.098854 | -57.7519
0.099787 | -58.0944 | 0.099966 | -56.5618 | 0.099904 | -63.1383 | 0.099869 | -57.3234
0.10083 | -57.9626 | 0.10092 | -55.6525 | 0.10091 | -62.6274 | 0.10087 | -56.8184
0.10181 | -57.7766 | 0.10191 | -56.0192 | 0.10189 | -62.5732 | 0.10183 | -56.822
0.10281 | -57.6059 | 0.10297 | -55.8862 | 0.10288 | -62.3755 | 0.10282 | -56.8891
0.10381 | -57.0821 | 0.10391 | -55.1976 | 0.1039 | -61.4844 | 0.10387 | -56.4265
0.10482 | -56.955 | 0.10493 | -55.8885 | 0.10491 | -61.2184 | 0.10484 | -56.144
0.10582 | -56.721 | 0.10591 | -55.4 | 0.10591 | -61.4232 | 0.10585 | -55.9898
0.10678 | -56.4783 | 0.10694 | -54.8609 | 0.10691 | -60.9194 | 0.10688 | -55.9803
0.10786 | -56.144 | 0.10792 | -55.2611 | 0.10787 | -60.9924 | 0.10787 | -56.0934
0.10879 | -56.1722 | 0.10894 | -55.1305 | 0.10889 | -60.7323 | 0.10885 | -55.5519
0.10978 | -55.7885 | 0.1099 | -55.0222 | 0.10993 | -60.6993 | 0.10986 | -55.2882
0.11081 | -55.9592 | 0.11089 | -54.5643 | 0.11086 | -60.7393 | 0.11084 | -54.602
0.11184 | -55.5036 | 0.11191 | -54.3301 | 0.11192 | -59.6746 | 0.11182 | -54.8291
0.1128 | -55.2965 | 0.11293 | -54.1664 | 0.11288 | -59.6741 | 0.11279 | -54.5734
0.1138 | -54.7315 | 0.11389 | -54.0958 | 0.11387 | -59.4681 | 0.1138 | -54.3889
0.1148 | -54.6149 | 0.11491 | -54.057 | 0.11488 | -59.6352 | 0.11483 | -54.2512
0.11581 | -54.7927 | 0.11594 | -53.9581 | 0.11588 | -59.1408 | 0.11581 | -53.8322
0.1168 | -54.4254 | 0.11692 | -54.3666 | 0.11689 | -59.2338 | 0.11684 | -53.7274
0.11779 | -54.3948 | 0.11793 | -53.8616 | 0.11787 | -59.1879 | 0.11782 | -53.632
0.11882 | -54.0217 | 0.11893 | -53.6968 | 0.11893 | -58.3863 | 0.11882 | -53.3884
0.11984 | -54.1841 | 0.11994 | -53.479 | 0.11991 | -58.3816 | 0.11987 | -53.3072
0.12084 | -54.1476 | 0.12094 | -53.5132 | 0.12093 | -58.065 | 0.12088 | -52.7798
0.12181 | -54.0017 | 0.12196 | -52.9835 | 0.12195 | -57.8531 | 0.12186 | -52.4479
0.12279 | -54.2953 | 0.12292 | -53.2424 | 0.12287 | -57.2846 | 0.12283 | -52.3196
0.12385 | -53.7851 | 0.12388 | -53.3354 | 0.12388 | -57.8001 | 0.12386 | -52.4773
0.12481 | -53.6438 | 0.12493 | -53.0317 | 0.1249 | -57.3634 | 0.12485 | -52.2855
0.1258 | -53.1895 | 0.12596 | -52.6668 | 0.12589 | -57.1892 | 0.1258 | -52.1218
0.12686 | -53.2483 | 0.12696 | -52.8563 | 0.12691 | -57.1245 | 0.12685 | -51.9924
0.12782 | -52.8646 | 0.1279 | -52.7257 | 0.12794 | -57.1433 | 0.12786 | -52.1807
0.12879 | -52.7787 | 0.12891 | -52.3761 | 0.12886 | -57.1669 | 0.1288 | -51.9712
0.12982 | -53.0894 | 0.1299 | -52.2478 | 0.12991 | -56.7976 | 0.12978 | -51.6169
0.13079 | -52.5939 | 0.13085 | -52.0759 | 0.13088 | -56.5312 | 0.13083 | -51.5039
0.13176 | -52.5632 | 0.13188 | -52.1548 | 0.13192 | -56.0934 | 0.1318 | -51.5059
0.13282 | -52.5032 | 0.13292 | -52.1815 | 0.13292 | -55.812 | 0.13281 | -51.0142
0.13384 | -52.5691 | 0.13391 | -52.0347 | 0.13388 | -55.8344 | 0.1338 | -51.1825
0.13479 | -52.2007 | 0.13493 | -51.9323 | 0.13483 | -55.9286 | 0.13482 | -51.312
0.13577 | -51.917 | 0.13591 | -52.0524 | 0.13585 | -55.7897 | 0.13583 | -51.0224
0.1368 | -52.2148 | 0.13692 | -51.8287 | 0.13688 | -55.4613 | 0.13682 | -50.9859
0.13778 | -52.2443 | 0.1379 | -51.5686 | 0.13791 | -55.3683 | 0.13784 | -51.0707
0.13877 | -51.6155 | 0.13893 | -51.7428 | 0.1389 | -55.5166 | 0.13887 | -50.4386
0.13982 | -52.2654 | 0.13989 | -51.2967 | 0.13989 | -55.38 | 0.13983 | -50.2255
0.14083 | -52.0418 | 0.14093 | -51.4721 | 0.14092 | -55.0116 | 0.14086 | -50.4186
0.14179 | -51.5392 | 0.14194 | -50.9083 | 0.14191 | -54.3548 | 0.14185 | -50.3138
0.14276 | -51.6628 | 0.14295 | -51.1142 | 0.14289 | -54.9245 | 0.14283 | -49.8371
0.14377 | -51.279 | 0.14392 | -50.9377 | 0.14388 | -54.7456 | 0.14384 | -49.7759
0.14483 | -51.0283 | 0.14495 | -50.7976 | 0.14495 | -54.7067 | 0.14487 | -49.9383
0.1458 | -51.6122 | 0.14595 | -50.9365 | 0.14589 | -54.3159 | 0.14585 | -49.8136
0.14685 | -51.1696 | 0.14691 | -51.0048 | 0.14691 | -54.7079 | 0.14683 | -49.9207
0.1478 | -51.4062 | 0.14793 | -50.7081 | 0.14789 | -54.2083 | 0.1478 | -49.8724
0.14885 | -50.9648 | 0.14891 | -50.6717 | 0.14892 | -54.0841 | 0.14883 | -49.2756
0.14982 | -50.7858 | 0.14993 | -50.9334 | 0.14991 | -53.7533 | 0.14982 | -49.5923
0.15076 | -50.9071 | 0.15088 | -50.4198 | 0.1509 | -53.964 | 0.1508 | -49.1944
0.15183 | -50.4668 | 0.15192 | -50.4704 | 0.15191 | -53.7839 | 0.15185 | -49.3929
0.15281 | -50.7682 | 0.15292 | -50.2455 | 0.15288 | -53.8792 | 0.15284 | -48.9919
0.15376 | -50.8859 | 0.15396 | -50.4939 | 0.15386 | -53.6674 | 0.15378 | -49.0096
0.15481 | -50.8412 | 0.15494 | -50.5822 | 0.15486 | -53.1953 | 0.15485 | -48.5164
0.15582 | -50.5515 | 0.15588 | -50.1996 | 0.15592 | -53.0447 | 0.15579 | -48.939
0.15679 | -50.2173 | 0.15697 | -50.2197 | 0.1569 | -53.2154 | 0.15686 | -48.8731
0.15783 | -50.654 | 0.15795 | -49.9913 | 0.1579 | -53.1624 | 0.15788 | -48.6459
0.15885 | -50.3173 | 0.15897 | -49.9124 | 0.15893 | -53.3648 | 0.15887 | -48.5694
0.15983 | -49.9913 | 0.15996 | -49.6476 | 0.15993 | -52.7057 | 0.15986 | -48.4599
0.16078 | -50.3774 | 0.16093 | -49.8748 | 0.16094 | -52.4467 | 0.16085 | -48.3963
0.16181 | -50.1161 | 0.16198 | -49.4063 | 0.16188 | -52.6974 | 0.16186 | -47.9384
0.1628 | -50.1396 | 0.16294 | -49.6523 | 0.16289 | -52.5409 | 0.16286 | -48.1138
0.16383 | -49.9054 | 0.16392 | -49.5134 | 0.16393 | -52.6845 | 0.16385 | -48.1656
0.16482 | -49.4969 | 0.16496 | -49.5122 | 0.16494 | -52.4302 | 0.16483 | -48.0985
0.16583 | -49.5675 | 0.16596 | -49.4487 | 0.16592 | -52.3832 | 0.16586 | -48.0974
0.16681 | -49.9548 | 0.16691 | -49.0532 | 0.16694 | -52.4142 | 0.16684 | -48.0856
0.16779 | -49.4181 | 0.16795 | -49.0214 | 0.16786 | -52.1371 | 0.16785 | -48.0314
0.16882 | -49.5911 | 0.16894 | -49.3427 | 0.16894 | -52.3172 | 0.16886 | -48.022
0.1698 | -49.3851 | 0.16994 | -49.1968 | 0.16988 | -52.1666 | 0.16983 | -47.6242
0.17085 | -48.9354 | 0.17092 | -49.152 | 0.17093 | -52.1666 | 0.17085 | -47.9614
0.17183 | -49.0613 | 0.1719 | -49.0743 | 0.17192 | -51.9029 | 0.17182 | -47.6289
0.17285 | -49.1297 | 0.17292 | -48.9919 | 0.17288 | -52.3066 | 0.17281 | -47.4335
0.17379 | -49.092 | 0.1739 | -48.7224 | 0.17391 | -51.9264 | 0.17386 | -47.6218
0.17479 | -48.8978 | 0.1749 | -48.6212 | 0.17488 | -51.7004 | 0.17481 | -47.5006
0.17581 | -49.0449 | 0.17591 | -48.5576 | 0.17587 | -51.5933 | 0.17586 | -47.3475
0.1768 | -48.9413 | 0.17692 | -48.5541 | 0.1769 | -51.6227 | 0.17684 | -47.0839
0.1778 | -48.9449 | 0.17794 | -48.6812 | 0.17793 | -51.6227 | 0.17783 | -47.4205
0.17885 | -48.866 | 0.17894 | -49.0802 | 0.17887 | -51.1307 | 0.17886 | -47.2663
0.17981 | -48.8401 | 0.17995 | -48.3022 | 0.17991 | -51.5662 | 0.17986 | -46.9085
0.18079 | -48.4823 | 0.18094 | -48.2692 | 0.18096 | -51.3532 | 0.18086 | -47.0427
0.18186 | -48.7094 | 0.18195 | -48.5567 | 0.18194 | -51.1684 | 0.18186 | -47.1792
0.18285 | -48.5882 | 0.18297 | -48.1715 | 0.18292 | -51.4003 | 0.18283 | -46.679
0.18384 | -48.3952 | 0.18394 | -48.0844 | 0.1839 | -50.9 | 0.18386 | -47.0721
0.18481 | -48.9013 | 0.18494 | -48.2421 | 0.18493 | -51.1794 | 0.18486 | -46.8567
0.18583 | -48.527 | 0.18599 | -48.2751 | 0.18593 | -51.046 | 0.18588 | -47.1192
0.18683 | -48.3751 | 0.18694 | -48.0032 | 0.1869 | -51.1802 | 0.18681 | -46.7272
0.18782 | -48.3563 | 0.18792 | -48.5246 | 0.18792 | -50.84 | 0.18785 | -46.6954
0.18884 | -48.1441 | 0.18897 | -48.0267 | 0.18889 | -50.8918 | 0.18884 | -46.3706
0.18981 | -47.7325 | 0.18993 | -48.0208 | 0.18992 | -51.0495 | 0.18986 | -46.2638
0.19082 | -48.1138 | 0.19094 | -47.969 | 0.1909 | -51.0872 | 0.19085 | -46.0351
0.19181 | -48.0503 | 0.19197 | -47.4935 | 0.19193 | -50.2903 | 0.19188 | -46.3753
0.1929 | -48.2162 | 0.19289 | -47.5783 | 0.19293 | -50.5751 | 0.19284 | -45.9468
0.19384 | -48.3328 | 0.19392 | -48.2115 | 0.19389 | -50.3221 | 0.19383 | -46.2623
0.19483 | -48.2398 | 0.19498 | -47.7113 | 0.19489 | -50.3232 | 0.19486 | -46.4624
0.19585 | -48.1032 | 0.19597 | -47.743 | 0.1959 | -50.1479 | 0.19589 | -46.2611
0.19685 | -47.9997 | 0.19699 | -47.324 | 0.19696 | -50.3091 | 0.19694 | -46.4035
0.19785 | -47.7266 | 0.19798 | -47.6938 | 0.19791 | -50.0007 | 0.19785 | -46.0433
0.19885 | -48.0891 | 0.19899 | -47.5983 | 0.19894 | -49.8347 | 0.19886 | -45.8891
0.19984 | -47.3923 | 0.19998 | -47.6324 | 0.19994 | -50.1584 | 0.19988 | -46.1187
0.2008 | -47.5877 | 0.20096 | -47.5618 | 0.20094 | -50.0702 | 0.20086 | -45.7514
0.20184 | -47.5582 | 0.20197 | -47.3934 | 0.20194 | -49.9454 | 0.20187 | -45.3712
0.20281 | -47.2604 | 0.20295 | -47.4452 | 0.20294 | -49.6121 | 0.20284 | -45.9209
0.20384 | -47.4853 | 0.20395 | -47.038 | 0.20395 | -49.7794 | 0.20381 | -45.7832
0.20485 | -47.8392 | 0.20499 | -47.2169 | 0.20497 | -49.4216 | 0.20485 | -45.6855
0.20585 | -47.0603 | 0.20598 | -47.2546 | 0.20593 | -49.4557 | 0.20588 | -45.8397
0.20679 | -47.6689 | 0.20693 | -47.0356 | 0.2069 | -49.6335 | 0.20681 | -45.6302
0.20784 | -47.4888 | 0.20792 | -46.9638 | 0.2079 | -49.3204 | 0.20786 | -45.5089
0.20886 | -47.6901 | 0.20895 | -47.1074 | 0.20895 | -49.2827 | 0.2088 | -45.564
0.20983 | -47.2828 | 0.20993 | -47.0556 | 0.20991 | -49.2156 | 0.20985 | -45.6996
0.21085 | -47.3511 | 0.21096 | -46.8073 | 0.21092 | -48.9449 | 0.21088 | -45.4901
0.21181 | -47.178 | 0.21194 | -47.3052 | 0.2119 | -49.2992 | 0.21184 | -45.0887
0.21278 | -47.0156 | 0.21294 | -46.8237 | 0.21287 | -49.5687 | 0.21284 | -44.951
0.21379 | -47.038 | 0.21389 | -46.9156 | 0.21391 | -49.4451 | 0.21384 | -45.3794
0.21476 | -47.4205 | 0.21492 | -46.8315 | 0.2149 | -48.7165 | 0.21484 | -45.1405
0.21584 | -47.3899 | 0.21596 | -46.8261 | 0.21593 | -48.8707 | 0.21586 | -45.1405
0.21685 | -47.4441 | 0.21697 | -46.7661 | 0.21689 | -49.1132 | 0.21682 | -45.0251
0.21782 | -47.1357 | 0.21796 | -46.7331 | 0.21794 | -48.7907 | 0.21785 | -45.0899
0.21886 | -46.9367 | 0.21897 | -46.812 | 0.21895 | -48.4646 | 0.21885 | -44.9934
0.21981 | -46.9356 | 0.21994 | -46.1893 | 0.21991 | -48.6318 | 0.21986 | -44.6179
0.22083 | -46.9097 | 0.22096 | -46.4671 | 0.22093 | -48.581 | 0.22087 | -44.991
0.22183 | -46.8112 | 0.22199 | -46.8661 | 0.22192 | -48.0244 | 0.22187 | -44.5614
0.22284 | -46.9261 | 0.22294 | -46.4518 | 0.2229 | -48.2115 | 0.22285 | -44.7415
0.22383 | -46.6531 | 0.22397 | -46.2882 | 0.22394 | -47.9749 | 0.22389 | -44.9369
0.22483 | -46.553 | 0.2249 | -46.1528 | 0.22493 | -48.341 | 0.22486 | -44.7685
0.22582 | -46.872 | 0.22596 | -46.2152 | 0.2259 | -48.2351 | 0.22583 | -44.5484
0.22686 | -46.8143 | 0.22693 | -46.1128 | 0.22691 | -48.0432 | 0.22684 | -44.3377
0.22776 | -46.8131 | 0.22789 | -46.0386 | 0.2279 | -48.1762 | 0.22783 | -44.5885
0.22883 | -46.4035 | 0.2289 | -45.8326 | 0.22893 | -48.3139 | 0.22883 | -44.5366
0.22983 | -46.6177 | 0.22992 | -46.0504 | 0.22996 | -48.0173 | 0.22984 | -44.6791
0.23084 | -46.2634 | 0.23094 | -45.877 | 0.2309 | -48.0856 | 0.23085 | -44.8097
0.23186 | -46.6578 | 0.23194 | -45.8456 | 0.23193 | -47.9337 | 0.23186 | -44.4978
0.23281 | -46.4271 | 0.23295 | -45.8409 | 0.23292 | -48.0915 | 0.23282 | -44.3295
0.23384 | -46.5966 | 0.23395 | -45.9033 | 0.2339 | -47.6677 | 0.23389 | -44.4543
0.23483 | -46.3458 | 0.23492 | -45.6113 | 0.23493 | -47.5688 | 0.23489 | -44.3189
0.23587 | -46.1657 | 0.23596 | -45.9656 | 0.23593 | -48.042 | 0.23589 | -44.6238
0.23686 | -46.6707 | 0.23697 | -45.7161 | 0.23694 | -47.9184 | 0.23689 | -44.3636
0.23781 | -46.7213 | 0.23797 | -45.7961 | 0.23796 | -47.4911 | 0.23785 | -44.5072
0.23886 | -46.2446 | 0.23899 | -45.5242 | 0.23891 | -48.0879 | 0.2389 | -44.1953
0.23984 | -46.0292 | 0.23994 | -45.3865 | 0.23998 | -47.3781 | 0.23986 | -44.5931
0.24085 | -46.4165 | 0.24095 | -45.0051 | 0.24093 | -47.6147 | 0.24087 | -43.8845
0.24179 | -45.988 | 0.24198 | -45.6466 | 0.24189 | -47.4912 | 0.24185 | -44.1047
0.24285 | -46.121 | 0.24295 | -45.2853 | 0.24294 | -47.6195 | 0.24288 | -44.2871
0.24385 | -46.247 | 0.24398 | -45.0652 | 0.24393 | -47.2369 | 0.24387 | -44.1341
0.24485 | -46.214 | 0.24501 | -45.2888 | 0.24496 | -47.4205 | 0.24488 | -44.2706
0.24583 | -46.0386 | 0.24592 | -45.3347 | 0.24589 | -47.5771 | 0.24584 | -44.0376
0.24679 | -45.7067 | 0.24691 | -45.0476 | 0.2469 | -47.1251 | 0.24686 | -44.2585
0.24784 | -45.7408 | 0.24795 | -45.1028 | 0.24793 | -47.1875 | 0.24786 | -43.7633
0.24885 | -45.9821 | 0.24891 | -44.5166 | 0.2489 | -47.018 | 0.24882 | -44.2306
0.2498 | -45.9162 | 0.24993 | -45.104 | 0.24989 | -47.3111 | 0.24986 | -43.974
0.25082 | -46.0669 | 0.2509 | -44.9063 | 0.25091 | -47.1686 | 0.25084 | -44.2353
0.25181 | -45.4183 | 0.2519 | -44.8262 | 0.25191 | -47.1227 | 0.25185 | -44.3671
0.25281 | -45.7985 | 0.2529 | -44.9369 | 0.25288 | -47.0639 | 0.25285 | -43.8327
0.25378 | -45.6476 | 0.25394 | -44.8498 | 0.25389 | -46.8873 | 0.25381 | -43.5714
0.25479 | -45.7832 | 0.25494 | -44.8486 | 0.25488 | -47.0297 | 0.25486 | -43.7704
0.25584 | -45.6949 | 0.25592 | -44.7532 | 0.25593 | -46.8179 | 0.25585 | -43.5126
0.25683 | -45.9056 | 0.25697 | -44.9639 | 0.25687 | -46.8115 | 0.25685 | -43.8586
0.25786 | -45.6184 | 0.25795 | -45.0169 | 0.25795 | -47.2534 | 0.25786 | -43.9257
0.25886 | -45.9268 | 0.25899 | -44.938 | 0.25894 | -46.8155 | 0.25889 | -43.8068
0.25983 | -45.39 | 0.25998 | -45.2664 | 0.25993 | -46.9721 | 0.25989 | -43.6185
0.26083 | -45.3171 | 0.26092 | -44.7579 | 0.26092 | -47.1698 | 0.26088 | -43.7386
0.26187 | -45.6031 | 0.26198 | -44.5284 | 0.26193 | -46.7837 | 0.26187 | -43.8445
0.26285 | -45.3371 | 0.26294 | -44.7706 | 0.26293 | -46.533 | 0.26288 | -43.7445
0.26384 | -45.8067 | 0.26396 | -44.5284 | 0.2639 | -46.633 | 0.26387 | -43.4278
0.26481 | -45.2853 | 0.26491 | -44.4966 | 0.26493 | -46.6189 | 0.26483 | -43.5055
0.26581 | -45.5854 | 0.26596 | -44.2035 | 0.26591 | -46.7496 | 0.26585 | -43.4548
0.26686 | -45.6761 | 0.26694 | -44.4707 | 0.26694 | -46.1257 | 0.26684 | -43.3431
0.26783 | -45.4924 | 0.26791 | -44.5461 | 0.26789 | -46.3823 | 0.26784 | -43.4561
0.26886 | -45.4489 | 0.26896 | -44.6226 | 0.26889 | -46.8179 | 0.26881 | -43.5279
0.26983 | -45.5501 | 0.26996 | -44.5496 | 0.26991 | -46.48 | 0.26984 | -43.6268
0.27083 | -44.9844 | 0.27096 | -44.6367 | 0.27097 | -46.3141 | 0.27085 | -43.3866
0.27187 | -45.1393 | 0.27194 | -44.3577 | 0.27193 | -46.2952 | 0.27184 | -43.356
0.27283 | -45.2311 | 0.27292 | -44.5261 | 0.27294 | -46.0763 | 0.27287 | -43.1712
0.27386 | -45.2194 | 0.27395 | -44.2977 | 0.27396 | -46.5389 | 0.27388 | -43.2666
0.27484 | -45.2241 | 0.27494 | -44.0482 | 0.27493 | -46.4533 | 0.27489 | -43.4043
0.27586 | -45.0722 | 0.27598 | -44.3118 | 0.27595 | -45.8962 | 0.27587 | -43.3548
0.27683 | -44.5508 | 0.27694 | -44.2871 | 0.2769 | -46.1316 | 0.27689 | -43.6103
0.27786 | -44.9086 | 0.27794 | -44.5343 | 0.27797 | -46.4165 | 0.27787 | -43.2701
0.27886 | -44.958 | 0.27897 | -44.5896 | 0.27899 | -46.1434 | 0.27884 | -42.9699
0.27985 | -44.9569 | 0.27993 | -44.1407 | 0.27992 | -46.347 | 0.27982 | -43.3819
0.28082 | -45.0875 | 0.28098 | -44.2153 | 0.2809 | -46.3329 | 0.28081 | -43.5832
0.28189 | -45.0828 | 0.28196 | -44.4201 | 0.28193 | -45.908 | 0.28189 | -43.3631
0.28286 | -44.8203 | 0.283 | -43.9752 | 0.28292 | -45.9409 | 0.28286 | -43.1171
0.28383 | -45.0487 | 0.28398 | -44.2318 | 0.28394 | -45.8585 | 0.28387 | -43.469
0.28482 | -45.2676 | 0.28496 | -44.2518 | 0.28491 | -45.8632 | 0.28488 | -43.3631
0.28582 | -44.8898 | 0.28595 | -44.147 | 0.28592 | -45.9315 | 0.28585 | -43.0759
0.28682 | -45.2222 | 0.28698 | -44.4684 | 0.28689 | -45.6408 | 0.28686 | -43.0158
0.28783 | -44.7214 | 0.28792 | -43.9516 | 0.28795 | -45.7267 | 0.28787 | -43.236
0.28885 | -44.4072 | 0.28893 | -44.2012 | 0.28891 | -45.8409 | 0.28884 | -43.0217
0.28978 | -44.5002 | 0.28992 | -43.7868 | 0.2899 | -45.5843 | 0.28981 | -43.4902
0.29077 | -44.5496 | 0.29092 | -43.961 | 0.29091 | -45.5489 | 0.29081 | -43.2701
0.29183 | -45.1016 | 0.29191 | -43.848 | 0.29191 | -45.6702 | 0.29182 | -43.3796
0.29281 | -44.858 | 0.29293 | -43.8457 | 0.2929 | -45.2747 | 0.29281 | -42.8558
0.29382 | -44.7144 | 0.29395 | -43.7103 | 0.29397 | -45.3189 | 0.29385 | -43.5973
0.29482 | -44.4966 | 0.29491 | -43.9446 | 0.29491 | -45.8903 | 0.29487 | -43.1065
0.29585 | -44.5002 | 0.29594 | -43.5969 | 0.29592 | -45.2606 | 0.29581 | -43.0924
0.29687 | -44.1894 | 0.29695 | -43.5126 | 0.29696 | -45.7349 | 0.29684 | -43.1971
0.29782 | -44.3671 | 0.29797 | -44.0705 | 0.29793 | -45.0004 | 0.29785 | -42.997
0.29884 | -44.2071 | 0.29897 | -43.6173 | 0.29894 | -45.0063 | 0.29886 | -42.831
0.29984 | -44.4036 | 0.29996 | -43.5338 | 0.29992 | -44.9745 | 0.29983 | -43.203
0.30082 | -44.3095 | 0.30093 | -43.6656 | 0.30093 | -44.8297 | 0.30084 | -42.8381
0.3018 | -44.6708 | 0.30196 | -43.5138 | 0.30192 | -45.1346 | 0.30186 | -42.8405
0.30283 | -44.5013 | 0.30294 | -43.3913 | 0.30294 | -45.3041 | 0.30285 | -43.1383
0.30384 | -44.2328 | 0.30391 | -44.0234 | 0.3039 | -45.0098 | 0.30383 | -42.6403
0.30484 | -44.1376 | 0.30496 | -43.4055 | 0.30487 | -45.3371 | 0.30483 | -42.8887
0.30582 | -44.4025 | 0.30591 | -43.4773 | 0.30592 | -45.1876 | 0.30584 | -43.1324
0.30679 | -44.4566 | 0.30697 | -43.1253 | 0.30695 | -45.2735 | 0.30686 | -43.0088
0.30783 | -44.0517 | 0.30793 | -43.3996 | 0.30789 | -45.23 | 0.30784 | -42.5062
0.30883 | -44.1835 | 0.30895 | -43.7044 | 0.30892 | -45.0369 | 0.30886 | -42.8911
0.3098 | -44.0905 | 0.30996 | -43.1959 | 0.30989 | -44.8639 | 0.30986 | -42.9487
0.3108 | -44.14 | 0.31093 | -43.4443 | 0.31094 | -45.0381 | 0.31083 | -42.4614
0.31187 | -44.5178 | 0.31194 | -43.5507 | 0.31192 | -44.7739 | 0.31187 | -42.9346
0.3128 | -44.1247 | 0.31297 | -43.6256 | 0.31294 | -44.6249 | 0.31285 | -42.9017
0.3139 | -44.2518 | 0.31393 | -43.2642 | 0.3139 | -45.1323 | 0.31393 | -42.6851
0.31485 | -43.7974 | 0.31494 | -43.4561 | 0.31496 | -45.124 | 0.31487 | -42.9205
0.31584 | -43.7492 | 0.31589 | -43.3136 | 0.31592 | -45.004 | 0.31584 | -42.9099
0.31685 | -44.0022 | 0.31695 | -43.1077 | 0.31691 | -44.5684 | 0.3169 | -43.2089
0.31782 | -44.3695 | 0.31796 | -43.0158 | 0.31796 | -44.632 | 0.31786 | -42.6451
0.3188 | -44.3507 | 0.319 | -42.8393 | 0.31892 | -44.5778 | 0.31885 | -42.6863
0.31981 | -43.8782 | 0.31994 | -43.3407 | 0.31993 | -44.9945 | 0.31982 | -42.4603
0.32082 | -44.14 | 0.32097 | -43.123 | 0.32091 | -44.9298 | 0.32089 | -42.7263
0.32186 | -43.9505 | 0.32198 | -42.8805 | 0.32192 | -45.0793 | 0.3219 | -42.7934
0.3229 | -43.9893 | 0.323 | -43.0829 | 0.32291 | -45.0157 | 0.32285 | -42.554
0.32381 | -44.0022 | 0.32393 | -42.9417 | 0.32391 | -44.778 | 0.32383 | -42.5179
0.32482 | -43.7362 | 0.32493 | -42.8322 | 0.32487 | -45.0758 | 0.32486 | -42.5238
0.32585 | -43.7503 | 0.32594 | -42.7734 | 0.32588 | -44.8192 | 0.32584 | -42.9641
0.3268 | -43.8622 | 0.32697 | -43.183 | 0.32688 | -44.4825 | 0.32687 | -42.4932
0.32779 | -43.9681 | 0.32791 | -42.8228 | 0.32788 | -44.486 | 0.32783 | -42.804
0.32882 | -43.7327 | 0.32886 | -43.2873 | 0.32892 | -44.2141 | 0.32882 | -42.8522
0.32982 | -43.9811 | 0.32994 | -43.1182 | 0.32985 | -43.9874 | 0.3298 | -42.3861
0.33081 | -43.9034 | 0.33092 | -42.738 | 0.33091 | -44.067 | 0.33086 | -42.0565
0.33177 | -43.6185 | 0.33193 | -42.5756 | 0.33187 | -44.2294 | 0.33183 | -42.0494
0.3328 | -44.2271 | 0.33293 | -42.784 | 0.33289 | -44.2671 | 0.33286 | -42.4014
0.33384 | -44.007 | 0.33397 | -42.6403 | 0.33392 | -44.5555 | 0.33381 | -42.1883
0.33482 | -43.7821 | 0.33493 | -42.9535 | 0.33491 | -44.599 | 0.33486 | -43.1347
0.33585 | -43.9057 | 0.33591 | -43.0005 | 0.33594 | -44.5331 | 0.33586 | -42.4426
0.33684 | -43.7019 | 0.33695 | -42.9111 | 0.33691 | -44.1553 | 0.33686 | -42.1789
0.33783 | -44.0823 | 0.33793 | -42.7486 | 0.33791 | -44.3307 | 0.33787 | -42.5321
0.33884 | -43.9681 | 0.33895 | -42.5309 | 0.33895 | -44.3389 | 0.33885 | -42.0742
0.33984 | -43.994 | 0.33996 | -42.9393 | 0.33994 | -44.1188 | 0.33987 | -42.2872
0.34082 | -44.1965 | 0.34092 | -42.7581 | 0.34085 | -43.9763 | 0.34082 | -42.2884
0.34182 | -43.9917 | 0.34191 | -42.8734 | 0.34191 | -44.4389 | 0.34187 | -42.3277
0.34281 | -43.469 | 0.34291 | -42.5015 | 0.34294 | -43.735 | 0.34289 | -42.4897
0.34382 | -43.4113 | 0.34389 | -42.718 | 0.34387 | -44.2518 | 0.34381 | -42.339
0.34482 | -43.6185 | 0.34493 | -42.8448 | 0.34489 | -44.0811 | 0.34485 | -42.1224
0.34585 | -43.7656 | 0.34591 | -42.8228 | 0.34591 | -43.7939 | 0.34587 | -42.1942
0.34681 | -43.5291 | 0.34696 | -42.6286 | 0.34689 | -43.7904 | 0.34685 | -42.133
0.34779 | -43.6432 | 0.34792 | -43.1324 | 0.34788 | -43.9559 | 0.34785 | -42
0.34881 | -43.5926 | 0.34891 | -42.4767 | 0.3489 | -43.9563 | 0.34887 | -42.2095
0.34983 | -43.4761 | 0.34993 | -42.6392 | 0.34993 | -43.7009 | 0.34981 | -42.4414
0.35081 | -43.7668 | 0.35094 | -42.6333 | 0.35091 | -44.2953 | 0.35083 | -42.0306
0.35185 | -43.6621 | 0.35195 | -42.4697 | 0.35193 | -43.9516 | 0.35186 | -42.1883
0.3528 | -43.6221 | 0.35295 | -42.6957 | 0.35293 | -44.4519 | 0.35286 | -42.013
0.35384 | -43.5185 | 0.35389 | -42.5156 | 0.35389 | -43.9446 | 0.35387 | -42.3496
0.3548 | -43.615 | 0.35497 | -42.7545 | 0.35494 | -43.9846 | 0.35487 | -42.3543
0.35584 | -43.6456 | 0.35596 | -42.6815 | 0.3559 | -43.7044 | 0.35584 | -42.0553
0.35681 | -43.8222 | 0.357 | -42.3673 | 0.35692 | -43.9234 | 0.35688 | -42.1848
0.35785 | -43.4726 | 0.35795 | -42.6615 | 0.35788 | -44.0882 | 0.35789 | -42.1613
0.35883 | -43.6373 | 0.35897 | -42.2778 | 0.35896 | -43.7774 | 0.35888 | -42.2413
0.35985 | -43.296 | 0.35996 | -42.8263 | 0.35992 | -43.9022 | 0.3599 | -42.2825
0.36089 | -43.6279 | 0.36096 | -42.4647 | 0.36093 | -43.562 | 0.36086 | -41.9871
0.36184 | -43.6126 | 0.36197 | -42.3861 | 0.36195 | -43.7127 | 0.36187 | -41.9452
0.36284 | -43.5867 | 0.36296 | -42.2213 | 0.36288 | -43.6126 | 0.36282 | -42.2543
0.36384 | -43.4678 | 0.36393 | -42.1154 | 0.36391 | -43.8845 | 0.36384 | -41.8482
0.36483 | -43.3089 | 0.36489 | -42.5179 | 0.36489 | -43.735 | 0.36482 | -41.794
0.36582 | -43.5879 | 0.36595 | -42.6686 | 0.36591 | -43.4385 | 0.36584 | -41.9765
0.36677 | -43.0665 | 0.3669 | -42.1095 | 0.36689 | -43.8163 | 0.36681 | -42.0471
0.36779 | -43.7233 | 0.36791 | -42.0236 | 0.36786 | -43.5726 | 0.36786 | -41.9517
0.36881 | -43.0464 | 0.36895 | -42.2837 | 0.36893 | -43.6138 | 0.36882 | -42.1777
0.3698 | -43.4162 | 0.3699 | -42.1354 | 0.36989 | -43.5055 | 0.36985 | -42.0024
0.37083 | -43.396 | 0.37092 | -42.3084 | 0.37091 | -43.994 | 0.37088 | -42.1142
0.37182 | -43.4055 | 0.37188 | -42.1636 | 0.3719 | -43.8163 | 0.37185 | -41.9412
0.3728 | -43.429 | 0.37291 | -42.1519 | 0.3729 | -43.748 | 0.37287 | -42.1318
0.37383 | -43.4431 | 0.37394 | -42.2025 | 0.37394 | -43.7715 | 0.37384 | -41.7104
0.3748 | -43.4043 | 0.37492 | -42.2025 | 0.37492 | -43.7892 | 0.37484 | -41.621
0.37585 | -43.542 | 0.37594 | -42.0612 | 0.37593 | -43.6491 | 0.37586 | -41.9412
0.37684 | -43.2101 | 0.37695 | -41.8517 | 0.37695 | -43.5714 | 0.37685 | -41.7575
0.37787 | -42.9134 | 0.37793 | -42.2131 | 0.37794 | -43.5703 | 0.37786 | -41.6292
0.37882 | -43.1018 | 0.37895 | -41.9753 | 0.37892 | -43.0158 | 0.37887 | -41.6598
0.37981 | -42.9711 | 0.3799 | -42.0577 | 0.37987 | -43.3066 | 0.37984 | -41.8776
0.3808 | -43.2842 | 0.38096 | -42.1307 | 0.38092 | -43.7751 | 0.38085 | -41.9671
0.38182 | -43.2513 | 0.38192 | -42.1401 | 0.38191 | -43.7539 | 0.38187 | -41.8964
0.38279 | -43.3713 | 0.38292 | -41.9977 | 0.38291 | -43.6574 | 0.38285 | -42.1848
0.38383 | -43.0406 | 0.38394 | -42.3473 | 0.38395 | -43.9799 | 0.38386 | -41.9058
0.38485 | -43.1065 | 0.38494 | -42.0165 | 0.38492 | -43.1927 | 0.38485 | -41.5315
0.38584 | -43.2187 | 0.38593 | -42.0659 | 0.38592 | -43.595 | 0.38584 | -41.9247
0.38683 | -43.2324 | 0.38692 | -41.5986 | 0.38693 | -43.5032 | 0.38683 | -41.887
0.38783 | -43.2265 | 0.38792 | -42.2707 | 0.38792 | -43.4255 | 0.38783 | -41.5256
0.38883 | -42.884 | 0.38892 | -41.5586 | 0.38888 | -43.4773 | 0.38882 | -41.8058
0.38981 | -42.9617 | 0.38994 | -41.6163 | 0.38991 | -43.3643 | 0.38982 | -42.1954
0.39081 | -43.2854 | 0.3909 | -42.2166 | 0.39092 | -43.1959 | 0.39084 | -41.8129
0.39181 | -43.1077 | 0.39193 | -41.7034 | 0.39192 | -43.1182 | 0.39189 | -41.8329
0.3928 | -43.0029 | 0.39296 | -41.8423 | 0.39291 | -43.2901 | 0.39287 | -42.2731
0.3938 | -43.2524 | 0.39393 | -41.7889 | 0.39392 | -43.2913 | 0.39385 | -41.8246
0.39483 | -43.3136 | 0.39497 | -41.9141 | 0.39493 | -43.5856 | 0.39487 | -42.1707
0.39586 | -43.1618 | 0.39595 | -41.8823 | 0.39597 | -43.1724 | 0.39588 | -41.9623
0.39684 | -43.2265 | 0.39693 | -41.787 | 0.39692 | -43.2148 | 0.39688 | -42.0459
0.39788 | -43.1312 | 0.39794 | -42.0965 | 0.39793 | -43.2583 | 0.39786 | -41.9364
0.39887 | -43.0005 | 0.39897 | -41.9682 | 0.39893 | -43.8398 | 0.39884 | -42.1601
0.39985 | -43.1336 | 0.39997 | -42.4096 | 0.39991 | -43.7974 | 0.39988 | -42.3329
0.40086 | -42.8899 | 0.40096 | -42.0412 | 0.40087 | -43.2159 | 0.40087 | -41.827
0.40185 | -43.0688 | 0.40194 | -41.8929 | 0.40192 | -43.1418 | 0.40186 | -41.8564
0.40285 | -43.288 | 0.40295 | -41.8505 | 0.4029 | -43.0582 | 0.40286 | -42.0801
0.40382 | -42.7993 | 0.40391 | -41.8705 | 0.40391 | -43.2077 | 0.40382 | -41.9635
0.40478 | -43.1006 | 0.40489 | -41.9011 | 0.40487 | -43.4667 | 0.40484 | -42.1071
0.40577 | -42.9676 | 0.40594 | -42.2778 | 0.40587 | -43.1206 | 0.40583 | -41.9906
0.40678 | -42.6333 | 0.40696 | -42.3425 | 0.4069 | -43.1889 | 0.40681 | -42.2366
0.40785 | -42.9735 | 0.40794 | -41.7587 | 0.40792 | -43.2148 | 0.4078 | -42.0977
0.40881 | -43.163 | 0.40893 | -41.8129 | 0.40889 | -42.7816 | 0.40886 | -42.0447
0.40982 | -43.0335 | 0.40989 | -42.0442 | 0.40994 | -43.0229 | 0.4098 | -42.3602
0.41082 | -43.1124 | 0.41095 | -41.6692 | 0.41094 | -43.1194 | 0.41087 | -41.8564
0.41187 | -42.5297 | 0.41199 | -42.02 | 0.4119 | -43.0629 | 0.41187 | -42.472
0.41287 | -43.0076 | 0.41298 | -41.714 | 0.41296 | -43.0406 | 0.41291 | -41.7693
0.41387 | -43.1865 | 0.41399 | -41.9871 | 0.41395 | -42.9158 | 0.41388 | -42.2613
0.41488 | -43.2889 | 0.41497 | -41.7352 | 0.41496 | -43.1088 | 0.4149 | -41.9494
0.41586 | -42.917 | 0.41599 | -41.9035 | 0.41597 | -43.0323 | 0.41593 | -41.7269
0.41686 | -43.0217 | 0.41697 | -41.8329 | 0.41698 | -42.8769 | 0.41687 | -41.7787
0.41783 | -43.2619 | 0.41794 | -41.5268 | 0.41793 | -43.0488 | 0.41788 | -42.073
0.41886 | -42.913 | 0.41898 | -41.6987 | 0.41891 | -42.7687 | 0.41886 | -41.8732
0.41985 | -42.578 | 0.41994 | -41.3455 | 0.41993 | -42.9146 | 0.41988 | -41.8717
0.42085 | -42.9276 | 0.42101 | -41.7269 | 0.42095 | -42.7239 | 0.42085 | -42.1672
0.42182 | -42.6368 | 0.42191 | -42.2566 | 0.42198 | -43.0359 | 0.42185 | -41.8917
0.42285 | -42.9099 | 0.42299 | -41.907 | 0.42292 | -43.3466 | 0.42286 | -42.0177
0.42384 | -42.7157 | 0.42394 | -41.8317 | 0.42393 | -42.9099 | 0.42391 | -41.9211
0.42488 | -42.4026 | 0.42497 | -41.5692 | 0.4249 | -42.9982 | 0.42486 | -42.1036
0.42587 | -42.7169 | 0.42595 | -41.7626 | 0.42596 | -42.884 | 0.42587 | -41.7434
0.42684 | -42.7804 | 0.42698 | -41.4221 | 0.42694 | -43.2819 | 0.42687 | -41.8623
0.42787 | -42.9287 | 0.42799 | -41.8046 | 0.42794 | -43.2136 | 0.42791 | -42.0106
0.42888 | -42.7851 | 0.429 | -41.6787 | 0.42893 | -42.844 | 0.42888 | -41.9835
0.42983 | -43.3195 | 0.42997 | -41.6492 | 0.42992 | -43.1336 | 0.42988 | -41.794
0.43086 | -42.9405 | 0.43096 | -41.8152 | 0.43094 | -43.0688 | 0.43088 | -41.6492
0.43186 | -42.9429 | 0.43196 | -41.3455 | 0.43195 | -43.1194 | 0.43193 | -41.2349
0.43286 | -42.711 | 0.43301 | -41.3255 | 0.43293 | -42.7687 | 0.43285 | -41.8729
0.4339 | -43.1053 | 0.43397 | -41.6857 | 0.43392 | -42.5391 | 0.43391 | -41.8223
0.43487 | -43.0323 | 0.43499 | -41.6092 | 0.43488 | -43.0429 | 0.43491 | -41.8376
0.43584 | -42.9069 | 0.43599 | -41.7128 | 0.43596 | -42.8346 | 0.43589 | -41.7293
0.43687 | -43.0971 | 0.43693 | -41.7163 | 0.43695 | -43.0311 | 0.43687 | -42.206
0.43785 | -43.0088 | 0.43799 | -41.4844 | 0.43796 | -42.8993 | 0.43792 | -41.7902
0.4389 | -42.7439 | 0.439 | -41.8952 | 0.43894 | -42.6716 | 0.43885 | -41.6963
0.43987 | -42.6615 | 0.44003 | -41.5198 | 0.43997 | -42.6356 | 0.4399 | -42.0082
0.44088 | -42.5285 | 0.44097 | -41.4797 | 0.44093 | -43.256 | 0.44093 | -42.0024
0.44185 | -42.9688 | 0.44197 | -41.6257 | 0.44193 | -42.9005 | 0.44185 | -41.7199
0.44283 | -42.7757 | 0.44289 | -41.2423 | 0.44295 | -42.8487 | 0.44288 | -42.0082
0.44382 | -43.05 | 0.44394 | -41.7893 | 0.44393 | -42.9005 | 0.44388 | -41.528
0.44483 | -42.4485 | 0.44494 | -41.2172 | 0.44491 | -42.5627 | 0.44486 | -42.0836
0.44585 | -42.6757 | 0.44594 | -41.5139 | 0.44593 | -42.9605 | 0.44585 | -41.5456
0.44678 | -42.9052 | 0.44691 | -41.1796 | 0.44689 | -43.0041 | 0.44683 | -41.5162
0.44784 | -42.4249 | 0.44792 | -41.5033 | 0.4479 | -42.884 | 0.44785 | -41.6539
0.44881 | -42.691 | 0.44896 | -41.6445 | 0.44895 | -42.9323 | 0.44882 | -41.8199
0.44984 | -42.5179 | 0.45 | -41.9882 | 0.44994 | -42.731 | 0.44985 | -42.1354
0.45083 | -42.5721 | 0.45099 | -41.6398 | 0.45096 | -42.9746 | 0.45089 | -42.0294
0.45188 | -42.9469 | 0.45197 | -41.4986 | 0.45193 | -42.6886 | 0.45185 | -41.754
0.45283 | -42.5073 | 0.45298 | -41.9141 | 0.45292 | -42.824 | 0.45285 | -41.129
0.45388 | -42.8958 | 0.45398 | -41.4185 | 0.45395 | -42.9334 | 0.45386 | -41.4656
0.45485 | -42.7698 | 0.45498 | -41.5833 | 0.45497 | -42.6203 | 0.45487 | -41.5445
0.4558 | -42.6203 | 0.45595 | -41.8305 | 0.45595 | -42.2048 | 0.45584 | -41.4268
0.45685 | -42.2649 | 0.45695 | -41.1537 | 0.45694 | -42.6666 | 0.45689 | -41.4269
0.45789 | -42.8299 | 0.45798 | -41.6021 | 0.45794 | -42.3508 | 0.45787 | -41.3644
0.45882 | -42.6592 | 0.45896 | -41.4124 | 0.45888 | -42.5697 | 0.45888 | -41.4585
0.45982 | -42.5968 | 0.45994 | -40.9088 | 0.45993 | -42.605 | 0.45986 | -41.3703
0.46087 | -42.7392 | 0.46099 | -41.4079 | 0.46093 | -42.8911 | 0.46084 | -41.5586
0.46184 | -42.9005 | 0.46197 | -41.2549 | 0.46193 | -42.7392 | 0.4619 | -41.7022
0.46287 | -42.8051 | 0.46294 | -41.1855 | 0.46288 | -42.1613 | 0.46288 | -40.9771
0.46388 | -42.2837 | 0.46394 | -41.355 | 0.46398 | -42.7486 | 0.46387 | -41.3879
0.46485 | -42.3567 | 0.46498 | -41.3102 | 0.46497 | -42.2307 | 0.46487 | -41.176
0.46585 | -42.279 | 0.46593 | -41.4044 | 0.46591 | -42.5097 | 0.46585 | -41.1678
0.46683 | -42.8546 | 0.46699 | -41.4903 | 0.46696 | -42.6109 | 0.46686 | -41.9188
0.46787 | -42.4956 | 0.46793 | -41.3361 | 0.46794 | -42.4779 | 0.46786 | -41.3809
0.46885 | -42.4333 | 0.46898 | -41.3091 | 0.4689 | -42.2684 | 0.46888 | -41.4338
0.46985 | -42.3202 | 0.46997 | -41.1466 | 0.46995 | -42.3943 | 0.46989 | -41.475
0.47087 | -42.5015 | 0.47096 | -41.3738 | 0.47095 | -42.2295 | 0.4709 | -41.1031
0.47188 | -42.7333 | 0.47199 | -41.2584 | 0.47195 | -42.2131 | 0.47184 | -41.1619
0.47286 | -42.5309 | 0.473 | -41.5445 | 0.47294 | -42.3002 | 0.47289 | -41.7234
0.47385 | -42.4862 | 0.47396 | -41.1796 | 0.47392 | -42.7369 | 0.47386 | -40.9312
0.47486 | -42.2554 | 0.47497 | -41.8112 | 0.47493 | -42.3388 | 0.47488 | -41.3962
0.47588 | -42.2248 | 0.47599 | -41.5633 | 0.47599 | -42.578 | 0.4759 | -41.5075
0.47687 | -42.2719 | 0.47697 | -41.4797 | 0.47694 | -42.1825 | 0.47693 | -41.1984
0.47785 | -42.4826 | 0.47802 | -41.561 | 0.47793 | -42.332 | 0.47792 | -41.4609
0.47889 | -42.2366 | 0.479 | -41.5527 | 0.47898 | -42.2496 | 0.47887 | -41.6021
0.47987 | -42.4179 | 0.48 | -41.7752 | 0.47996 | -42.033 | 0.47993 | -41.6127
0.48086 | -42.3261 | 0.48099 | -41.4032 | 0.48089 | -42.6156 | 0.48088 | -41.5374
0.48184 | -42.3767 | 0.48195 | -41.6445 | 0.48191 | -42.2413 | 0.48183 | -41.4891
0.48283 | -42.4744 | 0.48292 | -41.4162 | 0.48293 | -42.4508 | 0.48283 | -41.5539
0.48382 | -42.5168 | 0.48392 | -41.3738 | 0.48394 | -41.9929 | 0.48386 | -40.9877
0.48484 | -42.786 | 0.48498 | -41.4809 | 0.48496 | -42.0647 | 0.48486 | -41.3503
0.48579 | -42.4438 | 0.48597 | -41.5198 | 0.48596 | -42.1271 | 0.48587 | -41.6716
0.48682 | -42.4355 | 0.48693 | -41.4079 | 0.48691 | -42.1154 | 0.48685 | -41.3432
0.48785 | -42.3531 | 0.48797 | -41.2278 | 0.48796 | -42.3402 | 0.48787 | -41.5268
0.48883 | -42.0942 | 0.48895 | -41.5456 | 0.48896 | -42.4861 | 0.48886 | -41.0454
0.48987 | -42.3708 | 0.48999 | -41.1666 | 0.48997 | -42.0742 | 0.4899 | -41.4303
0.49091 | -42.3272 | 0.49097 | -41.5076 | 0.49096 | -42.2237 | 0.49085 | -41.5103
0.49183 | -42.6039 | 0.49198 | -41.1325 | 0.49197 | -42.3178 | 0.49187 | -41.568
0.49288 | -42.3331 | 0.49298 | -41.289 | 0.49297 | -42.711 | 0.49286 | -41.0972
0.49388 | -42.3461 | 0.49404 | -41.1054 | 0.49393 | -42.488 | 0.49388 | -40.8982
0.49488 | -42.5956 | 0.49498 | -41.3302 | 0.49494 | -42.6227 | 0.49484 | -40.9919
0.49588 | -42.7369 | 0.49597 | -41.0454 | 0.49596 | -41.9364 | 0.49592 | -41.1784
0.49686 | -42.5521 | 0.49697 | -40.9665 | 0.49693 | -42.5709 | 0.49688 | -41.4856
0.49785 | -42.4861 | 0.49794 | -40.943 | 0.49795 | -42.093 | 0.49789 | -41.1949
0.49885 | -42.638 | 0.49892 | -41.2066 | 0.49893 | -42.1083 | 0.49887 | -41.1337
0.49983 | -42.2943 | 0.49995 | -41.3703 | 0.49993 | -42.0389 | 0.49987 | -41.5963
0.5009 | -42.3406 | 0.50096 | -40.9359 | 0.50096 | -41.8152 | 0.50089 | -41.4503
0.50185 | -42.0427 | 0.50201 | -41.5974 | 0.50197 | -42.013 | 0.50185 | -41.302
0.50287 | -41.9211 | 0.50294 | -41.1584 | 0.50295 | -42.0165 | 0.50287 | -41.2019
0.50387 | -42.4167 | 0.50398 | -40.8806 | 0.50393 | -42.465 | 0.50391 | -41.3326
0.50485 | -42.5379 | 0.50496 | -40.9653 | 0.50492 | -42.4461 | 0.50487 | -41.0854
0.50587 | -42.2731 | 0.506 | -41.0619 | 0.50593 | -41.5727 | 0.50589 | -41.2443
0.50687 | -42.1813 | 0.50699 | -41.2209 | 0.50695 | -42.1636 | 0.50687 | -41.0783
0.50783 | -42.4838 | 0.50794 | -41.468 | 0.50794 | -42.0871 | 0.50788 | -41.129
0.50887 | -42.1248 | 0.50897 | -41.0913 | 0.50893 | -42.1448 | 0.50887 | -41.0572
0.50988 | -41.7246 | 0.50998 | -41.2396 | 0.50996 | -42.4132 | 0.50992 | -41.2573
0.51088 | -41.9812 | 0.51099 | -40.7488 | 0.51096 | -42.2695 | 0.51088 | -41.3185
0.51185 | -42.1848 | 0.51196 | -40.8629 | 0.51194 | -41.8576 | 0.5119 | -41.1654
0.51289 | -42.1036 | 0.513 | -41.0513 | 0.51298 | -42.1636 | 0.51289 | -41.4338
0.5139 | -42.0918 | 0.51399 | -41.2125 | 0.51395 | -42.1989 | 0.51389 | -41.2471
0.5149 | -42.4108 | 0.51496 | -41.3196 | 0.51496 | -41.9282 | 0.51487 | -41.6775
0.51588 | -42.412 | 0.51598 | -41.1195 | 0.51597 | -42.206 | 0.51591 | -41.4727
0.51689 | -42.146 | 0.51698 | -41.0148 | 0.51695 | -42.2472 | 0.51689 | -41.3302
0.51787 | -42.3568 | 0.51801 | -40.943 | 0.51798 | -41.9259 | 0.5179 | -41.2396
0.51887 | -42.2978 | 0.51898 | -41.5445 | 0.51897 | -42.2907 | 0.51888 | -41.1702
0.51985 | -42.4614 | 0.51996 | -40.8865 | 0.51991 | -41.9094 | 0.51987 | -41.1654
0.52084 | -41.967 | 0.52096 | -41.2255 | 0.52095 | -41.8187 | 0.52086 | -41.2125
0.52188 | -42.0789 | 0.52196 | -41.3597 | 0.5219 | -42.0565 | 0.52189 | -41.1925
0.52286 | -42.2872 | 0.52298 | -41.1313 | 0.52292 | -42.226 | 0.52282 | -41.0854
0.52383 | -42.3779 | 0.52395 | -40.8355 | 0.52387 | -42.2743 | 0.52383 | -41.2985
0.52479 | -42.4626 | 0.52495 | -41.4786 | 0.52489 | -42.0318 | 0.52487 | -41.1772
0.52582 | -42.0377 | 0.52595 | -41.2102 | 0.52588 | -42.1036 | 0.52585 | -41.2243
0.52684 | -42.3484 | 0.52695 | -40.9324 | 0.52694 | -42.1024 | 0.52684 | -41.2443
0.52782 | -42.0718 | 0.52794 | -41.0419 | 0.52793 | -42.1836 | 0.52786 | -41.4456
0.52886 | -42.1377 | 0.52894 | -41.1466 | 0.52889 | -42.0141 | 0.52885 | -40.9854
0.52983 | -42.3414 | 0.52993 | -40.9595 | 0.52996 | -42.2172 | 0.52986 | -41.5492
0.53086 | -42.485 | 0.53096 | -41.176 | 0.53095 | -42.3331 | 0.5309 | -41.3561
0.53185 | -42.4108 | 0.53196 | -40.8888 | 0.53192 | -42.3932 | 0.53191 | -40.7052
0.53285 | -42.0859 | 0.53298 | -41.3691 | 0.53292 | -42.2578 | 0.53283 | -41.1673
0.53382 | -42.1173 | 0.53395 | -41.1101 | 0.53392 | -42.2554 | 0.53386 | -41.2008
0.53486 | -42.1801 | 0.53494 | -40.6664 | 0.53496 | -42.0483 | 0.53487 | -40.9748
0.53585 | -41.8788 | 0.536 | -41.3055 | 0.53594 | -42.0765 | 0.53588 | -41.0736
0.53687 | -42.3943 | 0.53694 | -41.3597 | 0.53696 | -41.9941 | 0.53688 | -40.9689
0.53789 | -42.1107 | 0.53796 | -40.9677 | 0.53793 | -42.1554 | 0.53791 | -41.0972
0.53883 | -42.2872 | 0.53891 | -40.757 | 0.53893 | -42.339 | 0.53889 | -41.3055
0.53984 | -42.2613 | 0.53996 | -40.9804 | 0.53992 | -41.8658 | 0.53986 | -41.1937
0.54083 | -42.1424 | 0.54097 | -41.0725 | 0.54094 | -41.6045 | 0.54093 | -41.3361
0.54187 | -42.505 | 0.54194 | -41.1749 | 0.54196 | -42.1895 | 0.54186 | -40.6652
0.54285 | -42.3119 | 0.54299 | -41.1431 | 0.54294 | -41.9694 | 0.54287 | -41.3126
0.54385 | -42.4626 | 0.54392 | -41.2149 | 0.54392 | -41.9388 | 0.54386 | -41.1384
0.54487 | -42.3272 | 0.54495 | -41.0477 | 0.54495 | -42.0165 | 0.54487 | -41.2361
0.54584 | -41.7281 | 0.54595 | -41.3149 | 0.54596 | -41.6834 | 0.54585 | -40.8618
0.54685 | -42.0565 | 0.54701 | -41.1207 | 0.54697 | -41.7705 | 0.54688 | -41.169
0.54781 | -41.7952 | 0.54796 | -41.4079 | 0.54793 | -42.0027 | 0.54786 | -40.9324
0.54886 | -42.1059 | 0.54896 | -40.9995 | 0.54897 | -42.0389 | 0.5489 | -41.1054
0.54984 | -42.0553 | 0.54997 | -40.8206 | 0.54998 | -41.7893 | 0.54991 | -40.9748
0.55089 | -42.0167 | 0.55096 | -40.9583 | 0.55095 | -42.0365 | 0.55087 | -40.9489
0.55184 | -42.1707 | 0.55198 | -40.6887 | 0.55199 | -41.9412 | 0.5519 | -40.7524
0.55289 | -42.279 | 0.55299 | -40.7217 | 0.55296 | -41.4421 | 0.5529 | -40.9136
0.55385 | -42.4461 | 0.55396 | -40.8771 | 0.55395 | -41.7399 | 0.55391 | -40.9936
0.55489 | -42.0518 | 0.55499 | -40.717 | 0.55496 | -41.588 | 0.55488 | -41.3079
0.55584 | -42.1601 | 0.55596 | -41.5722 | 0.55594 | -41.807 | 0.55594 | -40.7982
0.55684 | -41.9094 | 0.557 | -40.9689 | 0.55696 | -41.7599 | 0.55696 | -41.2832
0.55783 | -42.4673 | 0.55797 | -40.5463 | 0.55793 | -41.7846 | 0.55789 | -40.8865
0.55882 | -41.9788 | 0.55891 | -41.1054 | 0.55893 | -41.7975 | 0.55887 | -41.3079
0.55984 | -42.4744 | 0.55992 | -40.4368 | 0.55989 | -41.4421 | 0.55983 | -40.9336
0.56084 | -41.6186 | 0.56093 | -40.9194 | 0.56092 | -41.455 | 0.5609 | -40.83
0.56184 | -42.1036 | 0.56195 | -41.0501 | 0.5619 | -41.3773 | 0.56185 | -41.0207
0.56284 | -42.0506 | 0.56295 | -41.5304 | 0.56289 | -41.8093 | 0.56287 | -41.0324
0.56385 | -42.1024 | 0.56392 | -41.1996 | 0.56393 | -41.6151 | 0.56386 | -41.0383
0.56483 | -42.2119 | 0.56492 | -40.6299 | 0.56497 | -41.4809 | 0.56484 | -41.1148
0.56582 | -41.834 | 0.56594 | -40.4698 | 0.56597 | -41.898 | 0.56589 | -40.6369
0.56687 | -41.5961 | 0.56696 | -40.9936 | 0.56694 | -41.7505 | 0.56692 | -41.1513
0.56786 | -42.2178 | 0.56797 | -40.8453 | 0.56797 | -41.9576 | 0.56788 | -40.3686
0.56885 | -42.3378 | 0.56897 | -41.0277 | 0.56893 | -42.0224 | 0.5689 | -40.7535
0.56987 | -42.266 | 0.57 | -40.777 | 0.56999 | -41.7246 | 0.56991 | -41.0513
0.57089 | -41.9765 | 0.57095 | -40.6805 | 0.57095 | -41.3773 | 0.57088 | -40.8372
0.57185 | -42.525 | 0.57196 | -40.8752 | 0.57194 | -41.7481 | 0.57184 | -41.148
0.57287 | -41.661 | 0.57291 | -41.2072 | 0.57298 | -41.9141 | 0.57285 | -41.1525
0.57386 | -41.9918 | 0.57396 | -40.6358 | 0.57395 | -41.7316 | 0.57388 | -41.1372
0.57486 | -42.02 | 0.57496 | -40.7605 | 0.57496 | -41.5515 | 0.57491 | -41.1396
0.57588 | -41.5456 | 0.57595 | -40.7688 | 0.57594 | -41.9588 | 0.57589 | -41.5304
0.57683 | -41.721 | 0.577 | -40.777 | 0.57693 | -41.5103 | 0.57686 | -40.8453
0.57785 | -41.9753 | 0.57799 | -40.7617 | 0.57793 | -41.6198 | 0.57785 | -41.0678
0.57886 | -41.8823 | 0.57899 | -40.9477 | 0.57894 | -41.98 | 0.57888 | -41.0336
0.57986 | -41.6139 | 0.57997 | -41.3467 | 0.57997 | -41.8517 | 0.57995 | -41.1843
0.58089 | -41.9529 | 0.58099 | -40.7711 | 0.58093 | -41.7281 | 0.58085 | -40.7852
0.58184 | -41.5927 | 0.58197 | -40.8747 | 0.58193 | -41.7363 | 0.58188 | -41.0007
0.58286 | -41.548 | 0.58294 | -40.9583 | 0.58291 | -41.6857 | 0.58288 | -40.9489
0.58383 | -41.9842 | 0.58395 | -40.6087 | 0.58394 | -41.3607 | 0.58388 | -40.9312
0.58482 | -42.2178 | 0.58494 | -40.6617 | 0.58492 | -41.8658 | 0.58485 | -40.6617
0.58584 | -42.2343 | 0.58596 | -41.1137 | 0.58589 | -41.2066 | 0.58587 | -41.0018
0.58687 | -42.2519 | 0.587 | -40.5298 | 0.58693 | -41.8764 | 0.58687 | -41.023
0.58785 | -41.9765 | 0.58796 | -40.9312 | 0.58795 | -41.8129 | 0.58784 | -40.9241
0.58885 | -42.0471 | 0.58895 | -40.6599 | 0.58897 | -41.4421 | 0.58888 | -40.9477
0.58986 | -41.9435 | 0.58995 | -40.7299 | 0.58994 | -41.176 | 0.58992 | -41.1224
0.59086 | -41.9506 | 0.59099 | -40.358 | 0.59095 | -41.8223 | 0.59091 | -40.9547
0.59188 | -41.6316 | 0.592 | -40.9253 | 0.59197 | -41.6881 | 0.59189 | -40.9689
0.59289 | -41.6987 | 0.59295 | -40.5392 | 0.59297 | -41.7034 | 0.5929 | -40.5604
0.59387 | -41.5209 | 0.59401 | -40.7052 | 0.594 | -41.415 | 0.59393 | -41.1501
0.59484 | -41.8246 | 0.59497 | -40.6299 | 0.595 | -41.2573 | 0.59489 | -40.7429
0.59589 | -41.5268 | 0.596 | -40.5016 | 0.59596 | -41.9188 | 0.59592 | -40.3121
0.59681 | -41.9223 | 0.59698 | -40.2744 | 0.5969 | -41.488 | 0.5969 | -40.5439
0.59782 | -42.0283 | 0.59791 | -40.518 | 0.59793 | -41.6351 | 0.5979 | -40.9477
0.59882 | -41.9812 | 0.59894 | -40.2508 | 0.59893 | -42.0071 | 0.59886 | -40.4663
0.59982 | -42.6265 | 0.59999 | -40.4533 | 0.59995 | -41.6069 | 0.59987 | -40.677
0.60083 | -41.7646 | 0.60096 | -40.83 | 0.60095 | -41.7634 | 0.60088 | -40.8394
0.60186 | -41.5951 | 0.60195 | -40.8394 | 0.60193 | -41.5893 | 0.60184 | -40.8288
0.6028 | -41.98 | 0.60293 | -40.5298 | 0.60292 | -41.2514 | 0.60282 | -40.4015
0.60385 | -41.7175 | 0.60393 | -40.7523 | 0.60393 | -41.3055 | 0.60386 | -40.9477
0.60486 | -42.0977 | 0.60497 | -40.6649 | 0.60493 | -41.4432 | 0.60483 | -40.8724
0.60582 | -41.9211 | 0.60595 | -40.8288 | 0.60597 | -41.169 | 0.60585 | -40.9642
0.60683 | -41.9435 | 0.60697 | -40.7123 | 0.60698 | -42.0306 | 0.60686 | -40.3521
0.60788 | -42.0047 | 0.608 | -40.471 | 0.60796 | -41.6375 | 0.60788 | -40.3897
0.60888 | -41.9553 | 0.60894 | -40.6558 | 0.60895 | -41.4162 | 0.60887 | -40.5275
0.60986 | -41.681 | 0.60996 | -40.551 | 0.60993 | -41.4091 | 0.60991 | -40.5965
0.61088 | -41.8164 | 0.61095 | -40.3721 | 0.61096 | -41.3679 | 0.61088 | -40.5757
0.61185 | -41.9247 | 0.61196 | -39.9707 | 0.61196 | -41.6563 | 0.61185 | -40.4557
0.61288 | -42.4391 | 0.61295 | -39.913 | 0.61294 | -41.289 | 0.61288 | -40.3427
0.61386 | -42.0647 | 0.61395 | -40.4969 | 0.61395 | -41.475 | 0.6139 | -40.7676
0.61486 | -41.7446 | 0.61494 | -40.2038 | 0.6149 | -41.5174 | 0.61487 | -40.5734
0.61588 | -41.9153 | 0.61598 | -39.9271 | 0.61597 | -41.2784 | 0.61589 | -40.3886
0.61684 | -41.6539 | 0.61695 | -40.0731 | 0.61692 | -41.4609 | 0.61691 | -40.3568
0.61785 | -41.9682 | 0.61796 | -40.7287 | 0.61794 | -41.355 | 0.61784 | -40.6558
0.6189 | -41.5939 | 0.61898 | -40.7852 | 0.61897 | -41.2373 | 0.61888 | -41.0124
0.61982 | -41.8105 | 0.61995 | -40.3309 | 0.61997 | -41.2046 | 0.61993 | -40.4121
0.62082 | -41.6575 | 0.62093 | -40.2549 | 0.62094 | -41.1101 | 0.62088 | -40.7629
0.62183 | -41.8835 | 0.62198 | -40.5557 | 0.62192 | -41.6092 | 0.6219 | -40.0484
0.62283 | -41.7705 | 0.62297 | -40.6087 | 0.62296 | -41.2302 | 0.6229 | -40.8429
0.62386 | -42.0424 | 0.62395 | -41.0595 | 0.62396 | -41.5304 | 0.62387 | -40.6263
0.62485 | -41.8964 | 0.62497 | -40.1637 | 0.62494 | -41.4633 | 0.6249 | -40.5381
0.62589 | -42.0212 | 0.626 | -40.8547 | 0.62595 | -41.2231 | 0.62588 | -40.2273
0.62688 | -41.9494 | 0.62698 | -40.4792 | 0.62703 | -41.5574 | 0.62692 | -40.3274
0.62789 | -41.9094 | 0.62798 | -40.192 | 0.62794 | -41.3973 | 0.6279 | -40.4785
0.62892 | -41.8552 | 0.62895 | -40.7735 | 0.62896 | -41.5056 | 0.6289 | -40.119
0.62993 | -42.0636 | 0.63001 | -40.6263 | 0.62999 | -41.3903 | 0.62989 | -40.591
0.63085 | -41.8776 | 0.63099 | -40.2414 | 0.63099 | -41.1996 | 0.63093 | -40.2932
0.63187 | -41.8799 | 0.63199 | -40.6617 | 0.63195 | -41.169 | 0.63192 | -40.7252
0.6329 | -42.2538 | 0.63301 | -40.7299 | 0.63297 | -41.4868 | 0.6329 | -40.7982
0.63386 | -41.9694 | 0.63396 | -40.591 | 0.634 | -41.6645 | 0.63391 | -40.8618
0.63486 | -41.9824 | 0.63502 | -40.4392 | 0.63497 | -41.1454 | 0.6349 | -40.5275
0.63591 | -41.628 | 0.63599 | -40.5098 | 0.63593 | -41.0748 | 0.63589 | -40.3591
0.63682 | -41.8623 | 0.63692 | -40.3026 | 0.63694 | -41.3962 | 0.63685 | -40.8735
0.63786 | -41.9706 | 0.63798 | -40.224 | 0.63795 | -41.0462 | 0.63782 | -41.0313
0.63885 | -41.807 | 0.63896 | -40.4604 | 0.6389 | -41.4997 | 0.63885 | -40.5051
0.63987 | -41.8858 | 0.63992 | -40.4333 | 0.63994 | -41.2855 | 0.6399 | -40.4969
0.64082 | -41.827 | 0.64096 | -40.6511 | 0.64092 | -41.4056 | 0.64084 | -40.1967
0.64186 | -41.5868 | 0.64193 | -40.358 | 0.64194 | -41.1184 | 0.64183 | -40.1861
0.64282 | -41.694 | 0.64293 | -40.4392 | 0.64293 | -41.5527 | 0.64287 | -40.4262
0.64384 | -41.827 | 0.64395 | -40.2979 | 0.64396 | -41.2537 | 0.64385 | -40.2461
0.64483 | -41.4115 | 0.64497 | -40.5322 | 0.64493 | -41.5456 | 0.64489 | -40.4639
0.64588 | -41.6775 | 0.64595 | -40.2661 | 0.64595 | -40.9983 | 0.64585 | -41.0454
0.64687 | -41.9329 | 0.64699 | -40.9453 | 0.64695 | -41.6834 | 0.64686 | -40.5793
0.64783 | -41.8752 | 0.64794 | -40.7182 | 0.64794 | -41.149 | 0.64786 | -39.9443
0.64881 | -41.9023 | 0.64895 | -40.5863 | 0.64893 | -41.5386 | 0.64888 | -40.6063
0.64989 | -41.8287 | 0.64999 | -40.6911 | 0.64994 | -40.9724 | 0.64987 | -40.478
0.65086 | -41.8423 | 0.65101 | -40.4745 | 0.65094 | -41.528 | 0.65085 | -40.305
0.65185 | -41.5127 | 0.65194 | -40.6393 | 0.65195 | -41.3173 | 0.65187 | -40.1767
0.65289 | -41.5551 | 0.65294 | -40.4156 | 0.65296 | -41.5892 | 0.6529 | -40.0248
0.65387 | -41.6669 | 0.65396 | -40.3774 | 0.65396 | -41.2938 | 0.65392 | -40.3544
0.65485 | -41.8823 | 0.65499 | -40.3403 | 0.65493 | -40.9736 | 0.65489 | -40.405
0.65589 | -41.7316 | 0.65596 | -40.1849 | 0.65594 | -41.0583 | 0.65586 | -40.1979
0.65684 | -41.4715 | 0.65694 | -40.8994 | 0.65693 | -41.1911 | 0.65685 | -40.3992
0.65791 | -41.6822 | 0.65795 | -40.2779 | 0.65791 | -41.3785 | 0.65793 | -40.2367
0.65888 | -41.5704 | 0.65896 | -40.3839 | 0.65893 | -41.0171 | 0.65887 | -40.4121
0.65985 | -41.8234 | 0.65996 | -40.5263 | 0.65995 | -40.9842 | 0.65987 | -40.1873
0.66083 | -42.0871 | 0.66096 | -40.4733 | 0.6609 | -40.7323 | 0.66087 | -39.8177
0.66187 | -41.4338 | 0.66193 | -40.232 | 0.6619 | -41.1584 | 0.66186 | -40.4439
0.66287 | -42.2036 | 0.663 | -40.2461 | 0.66292 | -41.4432 | 0.66288 | -40.4333
0.66381 | -42.0765 | 0.66395 | -40.5722 | 0.66394 | -41.2808 | 0.66387 | -40.4027
0.66484 | -41.7811 | 0.66497 | -40.1779 | 0.66494 | -40.8818 | 0.66487 | -40.4321
0.6659 | -41.6476 | 0.66595 | -40.6322 | 0.66593 | -41.6904 | 0.66591 | -40.6699
0.66688 | -41.4103 | 0.66698 | -40.4439 | 0.66694 | -41.0772 | 0.66692 | -40.1598
0.66785 | -41.9306 | 0.66799 | -40.1378 | 0.66798 | -41.415 | 0.66789 | -40.179
0.66887 | -42.0318 | 0.66899 | -40.4015 | 0.66898 | -41.4056 | 0.66888 | -40.0331
0.66991 | -41.5998 | 0.67001 | -40.4341 | 0.66997 | -41.7646 | 0.66991 | -40.4286
0.67086 | -41.6328 | 0.67099 | -40.5498 | 0.67096 | -41.3867 | 0.67088 | -40.2002
0.6719 | -41.7822 | 0.672 | -40.7841 | 0.67201 | -41.4279 | 0.67191 | -40.2426
0.67286 | -42.0306 | 0.67298 | -40.6958 | 0.67296 | -41.1961 | 0.6729 | -40.5522
0.67388 | -42.0082 | 0.67397 | -40.7441 | 0.67395 | -41.2808 | 0.67386 | -40.1955
0.67487 | -41.6222 | 0.67496 | -40.5181 | 0.67495 | -41.086 | 0.67489 | -40.405
0.67586 | -41.9741 | 0.67589 | -40.4933 | 0.67594 | -41.2549 | 0.67585 | -39.8612
0.67682 | -41.3573 | 0.67694 | -40.4392 | 0.67692 | -41.3185 | 0.67684 | -39.8353
0.67785 | -41.8929 | 0.67796 | -40.3415 | 0.67789 | -41.4291 | 0.67787 | -40.2697
0.67884 | -41.4409 | 0.67894 | -40.3638 | 0.67896 | -41.2608 | 0.67883 | -40.4451
0.67984 | -41.5492 | 0.67995 | -40.7652 | 0.67991 | -41.2408 | 0.67985 | -40.2909
0.68083 | -41.5362 | 0.68094 | -40.0566 | 0.68094 | -41.1454 | 0.68085 | -40.0496
0.68181 | -41.3926 | 0.68197 | -40.245 | 0.68189 | -41.282 | 0.68188 | -40.3909
0.68283 | -41.6461 | 0.68293 | -40.6534 | 0.68294 | -41.3785 | 0.68283 | -40.1202
0.68388 | -41.5033 | 0.68394 | -40.3038 | 0.68395 | -41.5869 | 0.68389 | -40.066
0.68485 | -41.9412 | 0.68495 | -40.3309 | 0.68494 | -40.9606 | 0.68486 | -39.9919
0.68584 | -41.3997 | 0.68594 | -40.1378 | 0.68597 | -41.0654 | 0.68584 | -40.1975
0.68688 | -41.8811 | 0.68695 | -40.3995 | 0.68693 | -41.1972 | 0.68686 | -40.3026
0.68784 | -41.5327 | 0.68795 | -40.5463 | 0.68791 | -41.289 | 0.68791 | -40.1237
0.68885 | -41.6433 | 0.68892 | -40.3709 | 0.68898 | -41.1878 | 0.68885 | -40.2567
0.68986 | -41.6092 | 0.68995 | -40.0602 | 0.68991 | -40.7229 | 0.68987 | -39.8942
0.69087 | -41.6457 | 0.69097 | -40.5181 | 0.69093 | -41.0007 | 0.69085 | -39.8965
0.69185 | -41.4409 | 0.69197 | -40.8088 | 0.69194 | -41.3079 | 0.69187 | -39.6164
0.69284 | -41.5245 | 0.69297 | -40.3945 | 0.69289 | -41.1559 | 0.69284 | -39.7235
0.69385 | -41.4044 | 0.694 | -40.3591 | 0.69395 | -41.5515 | 0.6939 | -39.6399
0.69485 | -41.4079 | 0.69497 | -40.2002 | 0.69493 | -41.1584 | 0.69492 | -40.0343
0.69592 | -41.5763 | 0.696 | -40.2767 | 0.69595 | -41.0324 | 0.69585 | -39.8989
0.69684 | -41.5386 | 0.69699 | -40.2249 | 0.69694 | -40.7758 | 0.69689 | -40.1202
0.69785 | -41.8364 | 0.69799 | -40.8712 | 0.69793 | -41.0524 | 0.69792 | -39.8471
0.69883 | -41.6311 | 0.69894 | -40.0602 | 0.69892 | -41.1384 | 0.69888 | -39.5081
0.69985 | -41.1713 | 0.69994 | -40.4568 | 0.69992 | -41.508 | 0.69985 | -39.9731
0.70084 | -41.4385 | 0.70097 | -40.4639 | 0.70096 | -40.8429 | 0.70085 | -39.9895
0.70185 | -41.5115 | 0.702 | -40.365 | 0.70191 | -41.2843 | 0.70189 | -39.7565
0.70284 | -41.2561 | 0.70296 | -40.327 | 0.70293 | -40.9394 | 0.70285 | -39.9118
0.70386 | -41.8176 | 0.70393 | -39.7918 | 0.70394 | -40.9877 | 0.70391 | -39.6423
0.70484 | -41.4068 | 0.70499 | -40.4451 | 0.70494 | -41.189 | 0.70493 | -39.7643
0.70587 | -41.5833 | 0.70599 | -40.2002 | 0.70598 | -41.1031 | 0.70592 | -39.9754
0.70687 | -41.7104 | 0.70699 | -40.2803 | 0.70693 | -40.9842 | 0.70687 | -39.7859
0.70789 | -41.4821 | 0.70796 | -40.358 | 0.70799 | -40.9736 | 0.7079 | -39.7235
0.70888 | -41.2055 | 0.70899 | -40.3744 | 0.70898 | -41.096 | 0.70888 | -39.7294
0.70984 | -41.6457 | 0.71002 | -40.4592 | 0.70996 | -41.0748 | 0.70991 | -39.6482
0.71085 | -41.3232 | 0.711 | -40.285 | 0.71096 | -41.2354 | 0.71091 | -39.9801
0.71184 | -40.943 | 0.71195 | -40.4545 | 0.71196 | -40.684 | 0.71186 | -39.7635
0.71285 | -41.5892 | 0.713 | -40.5687 | 0.71299 | -41.242 | 0.71288 | -39.5728
0.71386 | -41.2408 | 0.71395 | -40.345 | 0.71394 | -40.8947 | 0.7139 | -39.5799
0.71488 | -41.8576 | 0.71495 | -40.4192 | 0.7149 | -41.076 | 0.71485 | -39.474
0.71584 | -41.3581 | 0.71591 | -40.2862 | 0.71593 | -41.0501 | 0.71584 | -39.7306
0.71685 | -41.1525 | 0.71692 | -40.2085 | 0.71693 | -41.1972 | 0.71682 | -40.0084
0.71784 | -41.6304 | 0.71798 | -39.906 | 0.71794 | -41.2843 | 0.71786 | -39.7482
0.71886 | -41.6245 | 0.71896 | -40.5127 | 0.71893 | -41.1501 | 0.71889 | -39.6988
0.71983 | -41.5515 | 0.71995 | -40.1979 | 0.71995 | -41.0442 | 0.71985 | -39.5034
0.72083 | -41.6928 | 0.72095 | -39.9095 | 0.72093 | -40.6593 | 0.72087 | -39.3104
0.72187 | -41.6575 | 0.72197 | -39.7918 | 0.72194 | -40.8147 | 0.72183 | -39.7059
0.72282 | -41.4939 | 0.72297 | -40.3886 | 0.72294 | -40.903 | 0.72286 | -39.893
0.72382 | -41.2608 | 0.72396 | -40.1167 | 0.72396 | -40.6287 | 0.72385 | -39.769
0.72484 | -41.7187 | 0.72496 | -40.2897 | 0.72495 | -41.0136 | 0.7249 | -39.6505
0.72586 | -41.3597 | 0.72595 | -40.5875 | 0.72592 | -41.0277 | 0.72585 | -39.6917
0.72684 | -41.2973 | 0.72695 | -40.2815 | 0.72694 | -40.9724 | 0.72684 | -39.5057
0.72785 | -41.3797 | 0.72796 | -40.3509 | 0.72792 | -41.1607 | 0.72786 | -39.3233
0.72885 | -41.6328 | 0.72896 | -40.3003 | 0.72896 | -40.7353 | 0.7289 | -39.514
0.72981 | -41.2008 | 0.72995 | -40.4192 | 0.7299 | -40.8264 | 0.7299 | -39.913
0.73086 | -41.4927 | 0.73097 | -40.4156 | 0.73097 | -41.1101 | 0.7309 | -39.4622
0.73184 | -41.3314 | 0.732 | -40.3485 | 0.73193 | -40.8782 | 0.73189 | -39.4469
0.73281 | -41.3703 | 0.73296 | -40.5804 | 0.73295 | -41.2561 | 0.73285 | -39.348
0.73385 | -41.4079 | 0.73397 | -40.3015 | 0.73393 | -41.1878 | 0.73387 | -39.4022
0.73485 | -40.85 | 0.73497 | -40.171 | 0.73495 | -41.0689 | 0.73484 | -39.4222
0.73583 | -41.4703 | 0.73596 | -40.2898 | 0.73592 | -40.9347 | 0.73589 | -39.4186
0.73687 | -41.3091 | 0.73694 | -40.7617 | 0.73689 | -40.983 | 0.73686 | -39.0796
0.73785 | -41.402 | 0.73793 | -40.2744 | 0.73792 | -41.1396 | 0.73787 | -39.1667
0.73883 | -41.1843 | 0.73895 | -39.9931 | 0.73894 | -41.4009 | 0.73885 | -39.3727
0.73985 | -41.2985 | 0.73997 | -40.8794 | 0.73991 | -41.2796 | 0.73987 | -39.3104
0.74084 | -41.3856 | 0.74097 | -40.3721 | 0.74094 | -41.0442 | 0.74088 | -39.6129
0.7418 | -41.0748 | 0.74194 | -40.6287 | 0.74192 | -40.9912 | 0.74188 | -39.3857
0.74281 | -41.0878 | 0.74292 | -40.624 | 0.74296 | -40.8253 | 0.74286 | -39.1852
0.74383 | -41.3079 | 0.74397 | -39.9095 | 0.74395 | -40.9583 | 0.74388 | -39.4234
0.74484 | -41.6386 | 0.74496 | -40.2897 | 0.74495 | -40.9406 | 0.74488 | -39.5964
0.74586 | -41.6257 | 0.74595 | -40.2297 | 0.74594 | -40.5487 | 0.7459 | -39.2433
0.74688 | -41.2726 | 0.747 | -40.0719 | 0.74695 | -40.635 | 0.74686 | -39.1126
0.74788 | -41.1078 | 0.748 | -40.2061 | 0.74796 | -41.1054 | 0.74792 | -39.4963
0.74884 | -41.248 | 0.74896 | -40.1908 | 0.74898 | -40.4404 | 0.74887 | -39.0361
0.74986 | -41.0101 | 0.74993 | -40.5557 | 0.74994 | -41.0607 | 0.74988 | -39.1491
0.75084 | -41.1384 | 0.75096 | -40.3321 | 0.7509 | -40.5369 | 0.75088 | -39.2574
0.75186 | -41.4444 | 0.75197 | -40.2402 | 0.75195 | -40.5851 | 0.75186 | -39.1632
0.75287 | -41.8093 | 0.75297 | -40.2214 | 0.75297 | -40.8029 | 0.75288 | -39.1679
0.75386 | -41.322 | 0.75393 | -40.0178 | 0.75391 | -40.9806 | 0.75382 | -39.2409
0.75481 | -41.5715 | 0.75495 | -40.2473 | 0.7549 | -41.2714 | 0.75483 | -39.0337
0.75585 | -41.5233 | 0.75595 | -39.853 | 0.75592 | -40.9277 | 0.75587 | -39.0561
0.75684 | -41.2302 | 0.75697 | -40.365 | 0.75691 | -40.4251 | 0.75684 | -39.2821
0.75784 | -41.3432 | 0.75796 | -40.4262 | 0.75794 | -40.7794 | 0.75782 | -38.9301
0.75883 | -41.2796 | 0.7589 | -40.0849 | 0.75893 | -41.1042 | 0.75885 | -38.8854
0.75986 | -41.468 | 0.75995 | -40.3262 | 0.75989 | -40.9136 | 0.75984 | -38.9796
0.76089 | -41.3667 | 0.76096 | -40.5169 | 0.76089 | -40.8206 | 0.76083 | -39.0573
0.76188 | -41.3043 | 0.76193 | -40.2108 | 0.76192 | -40.9065 | 0.76182 | -39.0089
0.76284 | -41.5115 | 0.76296 | -39.9354 | 0.76289 | -40.9347 | 0.76288 | -38.8407
0.76387 | -41.6151 | 0.76392 | -40.0154 | 0.7639 | -40.9912 | 0.76387 | -38.7559
0.76485 | -41.4763 | 0.76498 | -40.1402 | 0.76491 | -40.7252 | 0.76485 | -38.8572
0.76586 | -41.1184 | 0.76594 | -40.4568 | 0.76593 | -40.6023 | 0.76588 | -38.9525
0.76684 | -41.2196 | 0.76697 | -40.0354 | 0.7669 | -40.8982 | 0.76689 | -38.9148
0.76785 | -41.2679 | 0.76794 | -39.8653 | 0.7679 | -40.8429 | 0.76789 | -38.6512
0.76887 | -41.628 | 0.76895 | -39.8447 | 0.76891 | -40.3874 | 0.76888 | -38.5723
0.76984 | -41.1831 | 0.76997 | -40.3203 | 0.76991 | -40.6322 | 0.76988 | -38.5888
0.7709 | -41.4068 | 0.77096 | -40.1461 | 0.77094 | -40.3438 | 0.77086 | -38.9972
0.77185 | -41.0701 | 0.77196 | -39.8448 | 0.77197 | -40.6581 | 0.77189 | -38.7489
0.77285 | -41.0901 | 0.77294 | -40.1567 | 0.77292 | -40.4651 | 0.77286 | -38.5758
0.77383 | -41.5433 | 0.77396 | -40.3662 | 0.77391 | -41.003 | 0.77386 | -38.7136
0.77487 | -41.4986 | 0.77495 | -40.2038 | 0.77494 | -40.79 | 0.77488 | -38.5146
0.77583 | -41.4939 | 0.77594 | -40.0578 | 0.77591 | -40.7511 | 0.77587 | -38.497
0.77686 | -41.5162 | 0.77695 | -40.2073 | 0.77692 | -40.518 | 0.77685 | -38.9078
0.77785 | -41.4503 | 0.77795 | -39.7353 | 0.77793 | -40.0449 | 0.77785 | -38.6323
0.77881 | -41.1513 | 0.77896 | -39.7529 | 0.77896 | -40.2214 | 0.77887 | -39.1185
0.77987 | -41.7681 | 0.77992 | -40.0978 | 0.77995 | -40.6675 | 0.77985 | -38.9031
0.78091 | -41.0748 | 0.78098 | -39.8989 | 0.78092 | -40.591 | 0.78085 | -38.7331
0.78186 | -41.4645 | 0.78201 | -39.9978 | 0.78197 | -40.8064 | 0.78188 | -38.5723
0.78286 | -41.5751 | 0.78296 | -40.0719 | 0.78292 | -40.511 | 0.78287 | -38.57
0.78389 | -41.0995 | 0.78395 | -40.1402 | 0.784 | -40.7881 | 0.7839 | -38.6606
0.78487 | -41.4644 | 0.78495 | -40.3427 | 0.78496 | -40.9124 | 0.78492 | -38.4723
0.78588 | -41.5668 | 0.78599 | -40.2214 | 0.78596 | -40.6793 | 0.78586 | -38.8124
0.78687 | -41.2608 | 0.78696 | -40.3756 | 0.78697 | -40.272 | 0.78691 | -38.6771
0.78786 | -41.4503 | 0.78799 | -40.039 | 0.78797 | -40.8794 | 0.78791 | -38.2639
0.78887 | -41.3926 | 0.78898 | -39.6906 | 0.78894 | -40.5957 | 0.78886 | -39.0373
0.78985 | -41.0336 | 0.78997 | -40.3909 | 0.78995 | -40.6499 | 0.78989 | -38.59
0.79083 | -41.7328 | 0.79099 | -40.0048 | 0.79095 | -40.5722 | 0.79089 | -38.4252
0.79184 | -41.4986 | 0.79194 | -39.8777 | 0.79195 | -40.757 | 0.79192 | -38.4805
0.79284 | -41.4362 | 0.79291 | -39.7765 | 0.79293 | -40.5769 | 0.79286 | -38.5652
0.79385 | -41.5398 | 0.79395 | -39.7188 | 0.79392 | -40.5592 | 0.79382 | -38.5052
0.79488 | -41.1725 | 0.79494 | -40.1014 | 0.79494 | -40.6381 | 0.79485 | -38.1203
0.79583 | -41.2255 | 0.79597 | -39.8518 | 0.79592 | -40.3309 | 0.79585 | -38.6253
0.79685 | -41.4833 | 0.79694 | -39.4904 | 0.79695 | -40.8453 | 0.79685 | -38.2722
0.79785 | -41.4634 | 0.79794 | -40.4262 | 0.79795 | -40.3121 | 0.79786 | -38.7077
0.79884 | -41.2278 | 0.79899 | -39.8495 | 0.7989 | -40.3391 | 0.79888 | -38.3957
0.79987 | -41.4221 | 0.79998 | -39.7353 | 0.79991 | -40.225 | 0.7999 | -38.763
0.80084 | -41.5009 | 0.80098 | -39.4895 | 0.80093 | -40.511 | 0.80087 | -38.7134
0.80184 | -41.3597 | 0.80196 | -40.059 | 0.80195 | -40.5748 | 0.80191 | -38.7512
0.80287 | -41.355 | 0.80298 | -39.8777 | 0.80294 | -40.5981 | 0.8029 | -38.7171
0.80388 | -41.5245 | 0.80397 | -40.1626 | 0.80395 | -40.2297 | 0.8039 | -38.5558
0.80487 | -41.5645 | 0.80499 | -40.0107 | 0.80496 | -40.8794 | 0.80485 | -38.7089
0.80587 | -41.2408 | 0.80595 | -39.7435 | 0.80594 | -40.4333 | 0.8059 | -38.6241
0.80684 | -41.2302 | 0.80696 | -39.8801 | 0.80695 | -40.7852 | 0.80686 | -38.6194
0.80789 | -41.5386 | 0.80796 | -40.0637 | 0.80792 | -40.6499 | 0.80789 | -38.4864
0.80886 | -41.4056 | 0.80896 | -39.7318 | 0.80893 | -40.5628 | 0.80888 | -38.5994
0.80991 | -41.1137 | 0.80996 | -39.9966 | 0.80992 | -40.5498 | 0.80989 | -38.3769
0.81087 | -41.2384 | 0.81099 | -39.9542 | 0.81096 | -40.3815 | 0.81082 | -38.0921
0.81187 | -41.4385 | 0.81197 | -39.7494 | 0.81196 | -40.2697 | 0.81187 | -38.4805
0.81286 | -41.2502 | 0.81295 | -40.0637 | 0.81294 | -40.5216 | 0.81289 | -38.1191
0.81382 | -40.8624 | 0.81393 | -39.7953 | 0.81395 | -40.1284 | 0.81386 | -38.5323
0.81481 | -40.9183 | 0.81495 | -40.1167 | 0.81495 | -40.0437 | 0.81493 | -38.0932
0.81587 | -41.0089 | 0.816 | -40.0978 | 0.81594 | -40.2214 | 0.81584 | -38.5135
0.81684 | -41.4903 | 0.81693 | -40.3033 | 0.81696 | -40.3791 | 0.81687 | -38.6053
0.81783 | -41.3126 | 0.81798 | -39.8942 | 0.81793 | -40.0578 | 0.81791 | -38.3651
0.81886 | -41.2267 | 0.81897 | -39.8695 | 0.81894 | -40.3803 | 0.81888 | -38.2484
0.81991 | -41.3338 | 0.81999 | -39.926 | 0.81996 | -40.1766 | 0.81987 | -38.3142
0.82098 | -41.1972 | 0.82105 | -39.9942 | 0.82102 | -40.1708 | 0.82095 | -38.2121
0.82195 | -41.136 | 0.82204 | -39.9154 | 0.82207 | -40.1732 | 0.82198 | -38.1686
0.82296 | -41.3338 | 0.82305 | -39.2715 | 0.82306 | -40.1873 | 0.82294 | -38.0815
0.82396 | -41.3856 | 0.82408 | -39.8212 | 0.82401 | -39.8106 | 0.82397 | -38.1439
0.82494 | -41.289 | 0.82506 | -39.3551 | 0.82505 | -40.3556 | 0.82495 | -37.9496
0.82599 | -41.0289 | 0.82607 | -39.3845 | 0.82604 | -40.3415 | 0.82599 | -38.0356
0.8269 | -40.9136 | 0.82701 | -39.2809 | 0.827 | -40.4663 | 0.82695 | -38.2192
0.82794 | -41.3043 | 0.82803 | -39.7365 | 0.82797 | -40.4262 | 0.82793 | -38.198
0.82893 | -41.3326 | 0.82905 | -39.6494 | 0.82904 | -40.0449 | 0.82893 | -38.1874
0.82992 | -41.023 | 0.83006 | -39.5458 | 0.83001 | -40.1037 | 0.82998 | -37.7283
0.83089 | -41.0692 | 0.83106 | -39.6223 | 0.83101 | -40.2061 | 0.83095 | -37.9461
0.83192 | -40.9995 | 0.83204 | -39.7918 | 0.83199 | -40.2238 | 0.83195 | -38.4758
0.83291 | -41.2019 | 0.83302 | -39.6466 | 0.83301 | -40.4086 | 0.83293 | -37.9143
0.8339 | -41.4927 | 0.83403 | -39.8777 | 0.83397 | -40.0566 | 0.83392 | -37.9237
0.83492 | -41.1113 | 0.83503 | -39.946 | 0.83498 | -39.9189 | 0.83495 | -38.2298
0.83591 | -41.0619 | 0.83601 | -39.5163 | 0.83597 | -40.3309 | 0.83594 | -37.9096
0.83698 | -41.2714 | 0.83702 | -39.4952 | 0.83696 | -40.0896 | 0.83689 | -38.005
0.83788 | -41.1348 | 0.83803 | -39.7871 | 0.83794 | -39.8604 | 0.8379 | -38.118
0.83891 | -40.9241 | 0.83904 | -39.3951 | 0.83897 | -39.8867 | 0.83892 | -37.5452
0.83988 | -40.7405 | 0.84003 | -39.3457 | 0.84 | -40.0213 | 0.83991 | -38.0167
0.84091 | -40.9536 | 0.84101 | -39.6494 | 0.84098 | -39.9107 | 0.84091 | -37.8037
0.84189 | -41.1619 | 0.84204 | -39.6541 | 0.84202 | -39.7471 | 0.84192 | -37.6036
0.84294 | -40.9418 | 0.84304 | -39.9142 | 0.84298 | -40.4839 | 0.84293 | -37.6401
0.84391 | -41.0878 | 0.844 | -39.2527 | 0.844 | -40.3639 | 0.84395 | -37.8637
0.84495 | -41.6692 | 0.845 | -39.7612 | 0.84501 | -40.1402 | 0.84496 | -37.5577
0.84593 | -40.7923 | 0.84602 | -39.6823 | 0.84601 | -40.1473 | 0.84592 | -38.0155
0.8469 | -41.185 | 0.84701 | -39.6223 | 0.84699 | -39.9907 | 0.84695 | -37.6671
0.84789 | -40.9442 | 0.84803 | -39.4963 | 0.848 | -40.2132 | 0.84794 | -37.8555
0.84892 | -40.5498 | 0.84905 | -39.1695 | 0.84898 | -40.2508 | 0.84894 | -37.6283
0.84993 | -40.5934 | 0.85005 | -39.3174 | 0.85 | -40.1143 | 0.85 | -37.6012
0.85094 | -40.4568 | 0.85104 | -39.3916 | 0.85101 | -39.9825 | 0.85096 | -37.8225
0.85194 | -40.6275 | 0.85199 | -40.0131 | 0.85202 | -40.0013 | 0.85195 | -37.5647
0.85292 | -40.8865 | 0.85306 | -39.4139 | 0.85303 | -39.9483 | 0.85292 | -37.56
0.85391 | -40.664 | 0.85402 | -39.0596 | 0.85404 | -39.6611 | 0.85393 | -38.0226
0.85497 | -40.6452 | 0.85499 | -38.9866 | 0.855 | -39.9377 | 0.85493 | -37.5471
0.85589 | -40.212 | 0.85599 | -39.1997 | 0.85601 | -39.9158 | 0.85594 | -37.7107
0.85687 | -40.7217 | 0.85697 | -39.8247 | 0.85702 | -39.7111 | 0.85691 | -37.9367
0.85796 | -40.5557 | 0.85799 | -39.295 | 0.85801 | -39.6011 | 0.85797 | -38.0012
0.85891 | -40.6016 | 0.859 | -39.554 | 0.85894 | -39.9872 | 0.85897 | -37.5
0.85991 | -40.9971 | 0.86004 | -39.1079 | 0.85998 | -39.8247 | 0.85995 | -37.4388
0.86094 | -40.6511 | 0.86105 | -38.8171 | 0.86101 | -40.1343 | 0.8609 | -37.5494
0.8619 | -40.8971 | 0.86201 | -39.0431 | 0.862 | -39.7541 | 0.86193 | -37.4458
0.86293 | -40.4592 | 0.86302 | -38.7159 | 0.86302 | -39.5987 | 0.86296 | -37.9496
0.86393 | -40.8842 | 0.86407 | -39.3174 | 0.864 | -39.5163 | 0.86396 | -37.6459
0.86494 | -40.3309 | 0.86502 | -39.1244 | 0.86507 | -39.5929 | 0.86495 | -37.6236
0.86592 | -40.8618 | 0.86604 | -39.5298 | 0.86602 | -39.3833 | 0.86597 | -38.218
0.86696 | -40.757 | 0.86701 | -39.1514 | 0.867 | -39.9872 | 0.86697 | -37.7531
0.86795 | -40.4345 | 0.86802 | -38.9737 | 0.86801 | -40.0543 | 0.86792 | -37.1951
0.86895 | -40.518 | 0.86904 | -39.4198 | 0.86899 | -39.5046 | 0.86893 | -37.6836
0.86997 | -40.2979 | 0.87004 | -39.0161 | 0.87001 | -39.9224 | 0.86999 | -37.8001
0.87091 | -40.903 | 0.87102 | -39.1667 | 0.87102 | -39.6635 | 0.87091 | -37.3187
0.87192 | -40.5275 | 0.87199 | -38.8313 | 0.87197 | -39.3162 | 0.87191 | -37.3988
0.87291 | -40.6311 | 0.87303 | -38.5688 | 0.87297 | -39.7588 | 0.87294 | -37.367
0.87394 | -40.3603 | 0.87397 | -39.0902 | 0.87401 | -39.7223 | 0.87395 | -37.6601
0.87489 | -40.5969 | 0.87502 | -39.3221 | 0.87503 | -39.5889 | 0.87493 | -37.5282
0.87595 | -40.6475 | 0.87601 | -38.8442 | 0.87601 | -39.6964 | 0.87593 | -37.4682
0.87691 | -40.471 | 0.87703 | -39.0867 | 0.877 | -39.3268 | 0.87692 | -37.5329
0.87789 | -40.7217 | 0.87797 | -39.162 | 0.87801 | -39.7682 | 0.87795 | -37.2504
0.87888 | -40.4086 | 0.87901 | -39.1632 | 0.87901 | -39.6082 | 0.87892 | -37.2446
0.87988 | -40.6774 | 0.88002 | -39.2291 | 0.88002 | -39.5246 | 0.87997 | -37.3222
0.88088 | -40.696 | 0.88102 | -39.0302 | 0.88102 | -39.6082 | 0.88094 | -37.3623
0.88192 | -40.5145 | 0.88204 | -39.1016 | 0.882 | -39.6164 | 0.88192 | -37.4882
0.88292 | -40.6358 | 0.88305 | -39.1385 | 0.88301 | -39.7977 | 0.88294 | -37.4517
0.88391 | -40.2579 | 0.88403 | -39.122 | 0.884 | -39.4328 | 0.88398 | -37.2775
0.88493 | -40.2473 | 0.88502 | -39.1079 | 0.88501 | -39.4281 | 0.88493 | -37.4941
0.88596 | -40.4733 | 0.88605 | -38.8313 | 0.88599 | -39.4551 | 0.88593 | -37.0303
0.88691 | -40.2344 | 0.88702 | -38.8889 | 0.88699 | -39.5658 | 0.88695 | -36.9997
0.88795 | -40.3992 | 0.88806 | -38.7842 | 0.88804 | -39.667 | 0.88792 | -37.1374
0.88892 | -40.6169 | 0.88902 | -38.8171 | 0.88901 | -39.0114 | 0.88895 | -36.8773
0.88992 | -40.7029 | 0.89005 | -38.8595 | 0.89 | -39.4893 | 0.88992 | -37.3799
0.89089 | -40.5557 | 0.89103 | -38.7783 | 0.891 | -39.7153 | 0.8909 | -36.9161
0.89191 | -40.3744 | 0.89203 | -39.0349 | 0.892 | -39.3292 | 0.892 | -37.3152
0.89294 | -40.1402 | 0.89305 | -39.3198 | 0.89299 | -39.3339 | 0.89291 | -37.0386
0.89394 | -40.0037 | 0.89401 | -38.7701 | 0.89399 | -39.4952 | 0.89391 | -37.1727
0.89494 | -40.2261 | 0.89501 | -39.3198 | 0.89499 | -39.1773 | 0.89494 | -36.8938
0.89592 | -40.5098 | 0.89602 | -39.3692 | 0.89598 | -39.3869 | 0.89593 | -37.0895
0.89687 | -40.1034 | 0.89704 | -38.7524 | 0.89701 | -39.0278 | 0.89691 | -37.0856
0.89794 | -40.518 | 0.89803 | -38.8024 | 0.89799 | -39.2079 | 0.89797 | -36.7784
0.89893 | -40.1473 | 0.89903 | -38.8447 | 0.89901 | -39.3951 | 0.89891 | -37.2422
0.89993 | -40.0813 | 0.90001 | -38.9337 | 0.90002 | -38.9972 | 0.89997 | -37.3882
0.90095 | -40.1049 | 0.90107 | -38.6865 | 0.90105 | -39.5646 | 0.90096 | -36.9715
0.90195 | -39.8553 | 0.90205 | -38.6983 | 0.90203 | -39.0738 | 0.90198 | -36.9562
0.90296 | -40.2344 | 0.90307 | -38.9266 | 0.90302 | -39.0467 | 0.90295 | -37.334
0.90396 | -40.3756 | 0.90404 | -38.7536 | 0.90404 | -39.4351 | 0.90397 | -36.8773
0.90497 | -40.2308 | 0.90506 | -38.7983 | 0.90498 | -39.0761 | 0.90493 | -37.1798
0.90592 | -40.4533 | 0.90604 | -38.9961 | 0.906 | -39.2032 | 0.90594 | -37.0032
0.90693 | -40.1967 | 0.90707 | -38.9148 | 0.90701 | -39.4387 | 0.90694 | -37.1186
0.90791 | -40.6087 | 0.90806 | -38.8489 | 0.90801 | -39.1503 | 0.90795 | -36.7831
0.90895 | -39.966 | 0.90905 | -39.0102 | 0.90903 | -39.0655 | 0.90894 | -36.9538
0.90991 | -40.3897 | 0.91003 | -38.7383 | 0.91001 | -39.2103 | 0.90994 | -36.6548
0.91086 | -40.4816 | 0.911 | -38.9878 | 0.91101 | -39.4981 | 0.91092 | -36.8137
0.91192 | -40.4745 | 0.91204 | -38.5276 | 0.91198 | -39.2103 | 0.91196 | -36.7196
0.91291 | -40.4065 | 0.91307 | -38.9349 | 0.91297 | -39.647 | 0.91292 | -37.0068
0.91393 | -40.5051 | 0.914 | -38.218 | 0.91399 | -39.2456 | 0.91391 | -36.9774
0.91486 | -40.0237 | 0.91499 | -38.5363 | 0.91501 | -39.4045 | 0.91491 | -36.7212
0.91588 | -40.3768 | 0.91602 | -38.2463 | 0.916 | -39.1102 | 0.91594 | -36.5195
0.9169 | -40.551 | 0.91699 | -38.8854 | 0.917 | -39.1503 | 0.91693 | -36.9456
0.91789 | -40.0802 | 0.91805 | -38.5382 | 0.91797 | -38.9855 | 0.91794 | -36.729
0.91888 | -40.1461 | 0.919 | -38.4723 | 0.91898 | -39.0902 | 0.91892 | -36.9456
0.9199 | -40.1202 | 0.92001 | -38.4181 | 0.92 | -39.3221 | 0.91988 | -36.6113
0.92087 | -40.3921 | 0.92101 | -38.2145 | 0.92097 | -39.2856 | 0.9209 | -36.4736
0.92186 | -40.1249 | 0.92203 | -38.1533 | 0.92203 | -38.9831 | 0.92193 | -36.6807
0.92293 | -40.1673 | 0.92305 | -38.7807 | 0.92304 | -39.328 | 0.92293 | -36.3076
0.92392 | -40.0743 | 0.92398 | -38.8219 | 0.92398 | -38.8972 | 0.92395 | -36.8055
0.92493 | -39.9731 | 0.925 | -38.4734 | 0.92499 | -38.896 | 0.92492 | -36.3205
0.92592 | -40.4451 | 0.92606 | -38.3392 | 0.92602 | -38.9419 | 0.92594 | -36.4171
0.92694 | -40.1225 | 0.92701 | -38.0662 | 0.92701 | -39.2315 | 0.92697 | -36.2605
0.92795 | -39.7447 | 0.92806 | -38.0332 | 0.92799 | -39.2962 | 0.92796 | -35.9851
0.92893 | -40.1296 | 0.929 | -38.3345 | 0.92898 | -38.7795 | 0.92894 | -36.2016
0.92993 | -39.7882 | 0.93002 | -38.2451 | 0.92997 | -39.1173 | 0.92992 | -36.5736
0.93093 | -39.9895 | 0.93101 | -38.0863 | 0.93097 | -39.2903 | 0.93094 | -36.463
0.93189 | -40.0519 | 0.932 | -38.4417 | 0.93199 | -38.6194 | 0.93193 | -36.47
0.93291 | -40.1155 | 0.93299 | -38.3522 | 0.93299 | -38.9207 | 0.93291 | -36.3182
0.9339 | -40.159 | 0.93401 | -38.5394 | 0.934 | -38.949 | 0.93395 | -36.2333
0.93488 | -39.8989 | 0.935 | -38.2215 | 0.935 | -38.8572 | 0.93494 | -36.3182
0.93591 | -39.6211 | 0.93597 | -38.464 | 0.93597 | -38.6865 | 0.93593 | -36.111
0.93691 | -39.5517 | 0.93699 | -38.1933 | 0.937 | -39.162 | 0.93693 | -35.8579
0.93792 | -39.913 | 0.938 | -38.2145 | 0.93802 | -38.7571 | 0.93792 | -36.3311
0.9389 | -39.9118 | 0.93905 | -37.7472 | 0.939 | -39.1656 | 0.93896 | -36.2452
0.93994 | -39.7765 | 0.93998 | -38.5335 | 0.94003 | -39.1291 | 0.93994 | -36.3453
0.94094 | -39.9448 | 0.94103 | -38.1297 | 0.94101 | -38.63 | 0.94094 | -36.3735
0.94193 | -39.6364 | 0.94203 | -38.1486 | 0.94201 | -38.5111 | 0.94196 | -36.2111
0.94291 | -39.6847 | 0.94303 | -37.9755 | 0.94304 | -38.9031 | 0.94296 | -36.0886
0.94392 | -39.5352 | 0.94401 | -38.2498 | 0.94396 | -38.464 | 0.94394 | -35.945
0.94495 | -39.906 | 0.94502 | -38.2262 | 0.94497 | -38.6241 | 0.94492 | -35.7332
0.94594 | -39.6725 | 0.94603 | -37.7931 | 0.94596 | -38.4805 | 0.94596 | -35.9427
0.94697 | -39.3951 | 0.94703 | -37.8933 | 0.94702 | -38.7793 | 0.94695 | -36.2534
0.94794 | -39.7412 | 0.94805 | -38.1721 | 0.948 | -38.7745 | 0.94794 | -35.9156
0.94891 | -39.7565 | 0.94902 | -38.0026 | 0.94897 | -38.5959 | 0.9489 | -36.3288
0.94987 | -39.554 | 0.95 | -38.3522 | 0.94998 | -38.2604 | 0.94991 | -35.9015
0.95093 | -39.72 | 0.951 | -37.8119 | 0.95097 | -38.4511 | 0.95089 | -36.3547
0.95188 | -39.4387 | 0.95196 | -37.706 | 0.952 | -38.8725 | 0.95193 | -36.237
0.95289 | -39.6752 | 0.95299 | -38.1344 | 0.95297 | -38.5005 | 0.95291 | -36.0981
0.9539 | -39.1055 | 0.95399 | -37.806 | 0.95399 | -38.5323 | 0.95392 | -36.1475
0.95487 | -39.7035 | 0.95496 | -37.9096 | 0.95496 | -38.7759 | 0.95492 | -35.7485
0.95588 | -39.5517 | 0.95597 | -37.9131 | 0.95597 | -38.6147 | 0.95591 | -36.0463
0.95685 | -39.8459 | 0.95695 | -38.0638 | 0.95697 | -38.743 | 0.95694 | -35.7755
0.95787 | -39.6599 | 0.95802 | -37.6271 | 0.95798 | -38.7194 | 0.95795 | -36.3535
0.95889 | -39.7353 | 0.95902 | -37.9638 | 0.95901 | -38.7041 | 0.95896 | -36.0922
0.95988 | -39.7635 | 0.96002 | -37.9226 | 0.95998 | -38.4593 | 0.95997 | -35.6602
0.96092 | -39.514 | 0.96104 | -37.726 | 0.961 | -38.4628 | 0.96095 | -35.6825
0.96193 | -39.4269 | 0.96203 | -37.9473 | 0.96198 | -38.3934 | 0.96196 | -36.1675
0.9629 | -39.8905 | 0.96305 | -37.8307 | 0.963 | -38.4369 | 0.96292 | -36.1569
0.96389 | -39.6964 | 0.96401 | -37.5937 | 0.96404 | -38.3981 | 0.96395 | -35.9662
0.96492 | -39.6093 | 0.96501 | -38.0238 | 0.965 | -38.7375 | 0.96491 | -36.0145
0.96594 | -39.4904 | 0.96603 | -37.6801 | 0.96603 | -38.4789 | 0.96592 | -36.0934
0.96693 | -39.5234 | 0.96699 | -37.3116 | 0.96699 | -38.2733 | 0.96693 | -35.8332
0.9679 | -39.2385 | 0.96803 | -37.2516 | 0.96798 | -38.3557 | 0.96791 | -36.1699
0.96888 | -39.6341 | 0.96903 | -37.573 | 0.96898 | -38.1686 | 0.9689 | -35.9662
0.9699 | -39.3445 | 0.96998 | -37.4764 | 0.96997 | -38.3852 | 0.96991 | -36.124
0.97089 | -39.5152 | 0.97102 | -37.055 | 0.97098 | -38.63 | 0.97088 | -35.8685
0.9719 | -39.0173 | 0.97199 | -37.7848 | 0.97197 | -38.4605 | 0.9719 | -35.6194
0.9729 | -38.9184 | 0.973 | -37.4953 | 0.97298 | -38.4911 | 0.97293 | -36.0157
0.97386 | -39.1385 | 0.97402 | -37.7307 | 0.97402 | -38.3263 | 0.97395 | -35.6508
0.97494 | -39.1585 | 0.97501 | -37.4364 | 0.97501 | -38.5452 | 0.97493 | -35.6084
0.97588 | -39.6376 | 0.97601 | -37.3481 | 0.97603 | -38.3028 | 0.97591 | -35.4718
0.97692 | -39.5199 | 0.97704 | -37.2634 | 0.97699 | -37.8837 | 0.97696 | -35.938
0.97789 | -39.3104 | 0.97806 | -37.2128 | 0.97797 | -38.5782 | 0.9779 | -35.3318
0.97898 | -39.3495 | 0.97902 | -37.0597 | 0.97903 | -38.165 | 0.97897 | -35.2953
0.97991 | -39.2633 | 0.98006 | -37.2476 | 0.98001 | -37.9449 | 0.97996 | -35.506
0.98093 | -38.9784 | 0.98105 | -37.2069 | 0.98097 | -38.1709 | 0.98093 | -35.606
0.98195 | -38.8301 | 0.98201 | -37.4129 | 0.98201 | -37.8402 | 0.982 | -35.812
0.98292 | -38.9396 | 0.98302 | -37.0868 | 0.98302 | -37.9811 | 0.98294 | -35.7261
0.98388 | -39.3951 | 0.98405 | -37.2022 | 0.98397 | -38.1597 | 0.98396 | -35.6402
0.98492 | -39.3386 | 0.985 | -37.1551 | 0.985 | -37.8908 | 0.98495 | -35.6131
0.98594 | -39.1879 | 0.986 | -37.1174 | 0.98599 | -37.8131 | 0.98595 | -35.7061
0.98696 | -38.9866 | 0.98704 | -37.0244 | 0.98699 | -37.4505 | 0.98688 | -35.8603
0.98793 | -38.9784 | 0.988 | -37.3305 | 0.98796 | -38.1474 | 0.98793 | -36.124
0.98889 | -39.0278 | 0.98898 | -36.9032 | 0.989 | -37.686 | 0.98886 | -35.7779
0.9899 | -39.5069 | 0.99 | -37.2316 | 0.98997 | -38.1003 | 0.98996 | -35.5154
0.9909 | -38.7854 | 0.99099 | -37.2563 | 0.99094 | -37.7966 | 0.99093 | -35.3752
0.99195 | -39.002 | 0.99199 | -37.1645 | 0.99195 | -37.5565 | 0.99194 | -35.3035
0.99287 | -39.0314 | 0.99298 | -37.2269 | 0.99296 | -37.5753 | 0.99292 | -35.3624
0.99387 | -39.0337 | 0.99397 | -36.7337 | 0.99394 | -37.5035 | 0.9939 | -35.2976
0.99487 | -39.1538 | 0.99498 | -37.1527 | 0.99496 | -37.3305 | 0.99489 | -35.4883
0.9959 | -38.8513 | 0.996 | -36.9235 | 0.99597 | -37.3364 | 0.99593 | -35.3506
0.99692 | -38.8395 | 0.99698 | -36.6843 | 0.99696 | -37.3293 | 0.99694 | -35.6802
0.9979 | -38.9949 | 0.998 | -36.7525 | 0.99801 | -37.3752 | 0.99795 | -35.3836
0.99892 | -39.2574 | 0.99901 | -36.4653 | 0.99897 | -37.4294 | 0.99891 | -35.2035
0.99989 | -39.1126 | 1 | -36.8973 | 0.99998 | -37.2693 | 0.99991 | -35.4083
1.0009 | -38.8819 | 1.001 | -36.47 | 1.0009 | -37.6942 | 1.0009 | -35.2753
1.0019 | -39.0019 | 1.002 | -36.5877 | 1.002 | -37.6092 | 1.0019 | -35.4483
1.0029 | -39.0443 | 1.003 | -36.8326 | 1.003 | -37.4223 | 1.0029 | -35.5048
1.0039 | -38.8925 | 1.004 | -36.6183 | 1.004 | -37.241 | 1.0039 | -35.4671
1.0049 | -39.1985 | 1.005 | -36.1899 | 1.005 | -37.4835 | 1.005 | -35.3624
1.0059 | -39.4316 | 1.006 | -36.5724 | 1.006 | -37.168 | 1.006 | -35.3636
1.0069 | -39.4222 | 1.007 | -36.3205 | 1.007 | -37.5271 | 1.0069 | -35.2188
1.0079 | -38.7147 | 1.008 | -36.6219 | 1.008 | -36.8208 | 1.0079 | -34.9386
1.0089 | -38.6653 | 1.009 | -36.37 | 1.009 | -37.3069 | 1.0089 | -35.3059
1.0099 | -39.1703 | 1.01 | -35.8061 | 1.01 | -37.1939 | 1.0099 | -35.3622
1.0109 | -38.8968 | 1.011 | -36.1863 | 1.011 | -37.2752 | 1.0109 | -35.2458
1.0119 | -38.6932 | 1.012 | -36.1066 | 1.012 | -36.862 | 1.0119 | -34.9845
1.0129 | -38.3957 | 1.013 | -36.0663 | 1.013 | -37.161 | 1.0129 | -35.5484
1.0139 | -38.7548 | 1.014 | -36.1004 | 1.014 | -36.7278 | 1.0139 | -35.3659
1.0149 | -39.0502 | 1.015 | -36.2711 | 1.015 | -36.8714 | 1.0149 | -35.4306
1.0159 | -38.8124 | 1.016 | -35.9321 | 1.016 | -36.8761 | 1.0159 | -34.8704
1.0169 | -39.2915 | 1.017 | -36.1663 | 1.017 | -37.0186 | 1.0169 | -34.7656
1.0179 | -38.8548 | 1.018 | -36.0992 | 1.018 | -36.935 | 1.0179 | -35.2058
1.0189 | -38.7642 | 1.019 | -36.5206 | 1.019 | -36.8119 | 1.019 | -34.9057
1.0199 | -38.6441 | 1.02 | -36.1958 | 1.02 | -36.948 | 1.0199 | -35.0693
1.0209 | -39.2021 | 1.021 | -36.0051 | 1.021 | -36.7878 | 1.0209 | -35.3683
1.022 | -38.7218 | 1.022 | -35.5484 | 1.022 | -36.955 | 1.0219 | -35.1576
1.0229 | -38.8113 | 1.023 | -35.5566 | 1.023 | -36.5818 | 1.023 | -34.9904
1.0239 | -38.6606 | 1.024 | -35.845 | 1.024 | -36.8691 | 1.0239 | -35.1646
1.0249 | -38.5429 | 1.025 | -35.9227 | 1.025 | -36.8526 | 1.0249 | -35.2694
1.0259 | -38.6559 | 1.026 | -35.7908 | 1.026 | -36.0321 | 1.0259 | -35.147
1.0269 | -38.3525 | 1.027 | -35.772 | 1.027 | -36.6607 | 1.0269 | -34.6761
1.0279 | -38.4809 | 1.028 | -35.6093 | 1.028 | -36.2299 | 1.0279 | -35.1705
1.0289 | -38.457 | 1.029 | -36.0804 | 1.029 | -36.2028 | 1.0289 | -34.8614
1.0299 | -38.5499 | 1.03 | -35.7649 | 1.03 | -36.3405 | 1.0299 | -34.9845
1.0309 | -38.3228 | 1.031 | -35.3012 | 1.031 | -36.4877 | 1.0309 | -35.0481
1.0319 | -38.2039 | 1.032 | -35.433 | 1.0319 | -36.6336 | 1.0319 | -35.3459
1.0329 | -38.2545 | 1.033 | -35.4318 | 1.0329 | -36.1334 | 1.0329 | -34.948
1.0339 | -38.5935 | 1.034 | -35.446 | 1.0339 | -35.9851 | 1.0339 | -34.7056
1.0349 | -38.5029 | 1.035 | -35.5013 | 1.035 | -36.1475 | 1.0349 | -34.928
1.0359 | -38.085 | 1.036 | -35.2529 | 1.0359 | -36.1298 | 1.0359 | -35.0116
1.0369 | -38.5146 | 1.037 | -35.3082 | 1.037 | -36.1487 | 1.0369 | -34.9057
1.0379 | -38.1521 | 1.038 | -35.3153 | 1.038 | -36.189 | 1.0379 | -34.868
1.0389 | -38.5817 | 1.039 | -35.0587 | 1.039 | -36.1628 | 1.0389 | -34.8986
1.0399 | -38.4311 | 1.04 | -35.4365 | 1.04 | -36.1534 | 1.0399 | -34.9892
1.041 | -38.3051 | 1.0411 | -35.2717 | 1.041 | -36.2699 | 1.0409 | -34.8468
1.0419 | -38.1568 | 1.042 | -34.9539 | 1.042 | -35.8885 | 1.0419 | -34.6679
1.0429 | -38.3381 | 1.043 | -34.8456 | 1.043 | -35.6096 | 1.043 | -34.742
1.0439 | -38.0872 | 1.044 | -34.9033 | 1.044 | -35.4989 | 1.0439 | -34.9551
1.0449 | -38.158 | 1.045 | -34.6862 | 1.045 | -35.8732 | 1.045 | -34.7515
1.0459 | -38.477 | 1.046 | -34.7409 | 1.046 | -35.4048 | 1.0459 | -34.5502
1.0469 | -38.2192 | 1.047 | -34.7409 | 1.047 | -35.6508 | 1.0469 | -34.7691
1.0479 | -38.4852 | 1.048 | -34.2171 | 1.048 | -36.0274 | 1.0479 | -34.779
1.0489 | -37.8249 | 1.049 | -34.4537 | 1.049 | -35.9239 | 1.0489 | -34.4737
1.0499 | -38.2192 | 1.05 | -34.4242 | 1.05 | -35.9062 | 1.0499 | -34.775
1.0509 | -38.0414 | 1.051 | -34.7668 | 1.051 | -35.2906 | 1.0509 | -34.7209
1.0519 | -38.2969 | 1.052 | -34.3054 | 1.052 | -35.3718 | 1.0519 | -34.21
1.0529 | -38.0332 | 1.053 | -34.4619 | 1.053 | -35.4401 | 1.053 | -34.7491
1.054 | -37.892 | 1.054 | -34.4195 | 1.054 | -35.6378 | 1.0539 | -34.4972
1.0549 | -37.9732 | 1.055 | -34.3383 | 1.055 | -34.9127 | 1.0549 | -34.4266
1.0559 | -38.2215 | 1.056 | -34.4219 | 1.056 | -35.5335 | 1.056 | -34.4431
1.0569 | -37.8272 | 1.057 | -34.1311 | 1.057 | -35.26 | 1.057 | -34.23
1.0579 | -37.7378 | 1.058 | -34.117 | 1.058 | -35.1446 | 1.0579 | -34.7856
1.0589 | -37.5624 | 1.059 | -34.2335 | 1.059 | -35.1152 | 1.0589 | -34.5361
1.0599 | -37.6224 | 1.06 | -33.8875 | 1.06 | -35.4554 | 1.06 | -34.4937
1.061 | -37.6255 | 1.061 | -34.3006 | 1.061 | -35.6437 | 1.0609 | -34.4325
1.0619 | -37.1057 | 1.062 | -33.9805 | 1.062 | -35.2317 | 1.0619 | -34.582
1.0629 | -37.4341 | 1.063 | -34.0393 | 1.063 | -35.0363 | 1.0629 | -34.5019
1.0639 | -37.3093 | 1.064 | -33.4884 | 1.064 | -34.8963 | 1.064 | -34.2359
1.065 | -37.5647 | 1.065 | -33.9393 | 1.065 | -35.1046 | 1.0649 | -34.2124
1.0659 | -37.407 | 1.066 | -33.6297 | 1.066 | -34.742 | 1.0659 | -34.3465
1.0669 | -37.4682 | 1.067 | -33.6026 | 1.0669 | -35.1058 | 1.0669 | -34.0557
1.0679 | -37.0197 | 1.068 | -33.8263 | 1.068 | -34.8056 | 1.0679 | -34.25
1.0689 | -37.4023 | 1.069 | -33.5073 | 1.069 | -34.7385 | 1.0689 | -34.2265
1.0699 | -37.1504 | 1.07 | -33.758 | 1.0699 | -34.7538 | 1.0699 | -34.3866
1.0709 | -37.1092 | 1.071 | -33.3331 | 1.0709 | -34.7679 | 1.0709 | -34.1782
1.0719 | -36.9585 | 1.072 | -33.7639 | 1.072 | -35.0234 | 1.0719 | -34.1041
1.0729 | -37.4729 | 1.073 | -33.552 | 1.0729 | -34.6267 | 1.0729 | -34.6644
1.0739 | -37.1245 | 1.074 | -33.306 | 1.074 | -34.3388 | 1.0739 | -34.6196
1.0749 | -37.1339 | 1.075 | -33.4531 | 1.075 | -34.9845 | 1.0749 | -34.1406
1.0759 | -37.1622 | 1.076 | -33.5132 | 1.076 | -34.5561 | 1.0759 | -34.3736
1.0769 | -37.1139 | 1.077 | -33.4121 | 1.0769 | -34.3183 | 1.0769 | -34.1205
1.0779 | -36.689 | 1.078 | -33.3354 | 1.0779 | -34.3501 | 1.078 | -34.336
1.0789 | -36.8761 | 1.079 | -33.3225 | 1.079 | -34.8609 | 1.0789 | -34.2689
1.0799 | -36.5583 | 1.08 | -33.5308 | 1.08 | -34.5396 | 1.0799 | -34.4419
1.0809 | -36.9385 | 1.081 | -32.9588 | 1.081 | -34.3336 | 1.0809 | -34.6479
1.0819 | -36.5713 | 1.082 | -33.532 | 1.082 | -34.5419 | 1.0819 | -34.5549
1.0829 | -36.5971 | 1.083 | -33.6156 | 1.083 | -34.3913 | 1.0829 | -34.2135
1.0839 | -36.902 | 1.084 | -33.1153 | 1.084 | -34.5349 | 1.0839 | -33.7015
1.0849 | -36.7737 | 1.085 | -33.3354 | 1.085 | -34.0381 | 1.0849 | -34.0723
1.0859 | -36.5112 | 1.086 | -33.04 | 1.086 | -34.4772 | 1.0859 | -33.9536
1.0869 | -37.0515 | 1.087 | -32.5432 | 1.0869 | -33.9275 | 1.0869 | -34.2058
1.0879 | -36.4771 | 1.088 | -32.9764 | 1.0879 | -34.0723 | 1.0879 | -34.1076
1.0889 | -36.5536 | 1.089 | -33.1624 | 1.089 | -34.3619 | 1.0889 | -34.2747
1.0899 | -36.5301 | 1.09 | -32.834 | 1.09 | -34.4148 | 1.09 | -33.6038
1.0909 | -36.5112 | 1.091 | -33.0859 | 1.091 | -34.2477 | 1.0909 | -33.8451
1.0919 | -36.6019 | 1.092 | -32.6245 | 1.092 | -34.0696 | 1.0919 | -33.9028
1.0929 | -36.7313 | 1.093 | -32.9199 | 1.093 | -34.2278 | 1.0929 | -33.9805
1.0939 | -36.25 | 1.094 | -33.2312 | 1.094 | -33.9993 | 1.094 | -33.8157
1.0949 | -36.0074 | 1.095 | -33.0882 | 1.095 | -33.7203 | 1.0949 | -34.0994
1.0959 | -36.4477 | 1.096 | -32.4891 | 1.096 | -33.6403 | 1.0959 | -33.9393
1.0969 | -36.443 | 1.097 | -32.8163 | 1.097 | -33.7957 | 1.097 | -34.1759
1.0979 | -36.0369 | 1.098 | -32.8846 | 1.098 | -33.8475 | 1.0979 | -33.9734
1.0989 | -36.1428 | 1.099 | -32.5821 | 1.099 | -33.7898 | 1.099 | -33.8604
1.0999 | -35.7343 | 1.1 | -32.3102 | 1.1 | -33.6344 | 1.1 | -33.9051
1.1009 | -35.9274 | 1.101 | -32.8163 | 1.101 | -33.7486 | 1.1009 | -33.5508
1.1019 | -36.2323 | 1.102 | -32.4502 | 1.102 | -33.6297 | 1.102 | -33.8686
1.1029 | -36.0557 | 1.103 | -32.1536 | 1.103 | -33.7062 | 1.1029 | -33.9699
1.104 | -35.8297 | 1.1041 | -32.5809 | 1.104 | -33.2895 | 1.104 | -33.7133
1.1049 | -35.3224 | 1.105 | -32.4656 | 1.105 | -33.1789 | 1.105 | -33.5211
1.1059 | -35.7096 | 1.106 | -32.9764 | 1.106 | -33.5626 | 1.1059 | -33.6662
1.1069 | -35.373 | 1.107 | -32.2584 | 1.1069 | -33.386 | 1.1069 | -33.8781
1.1079 | -35.3906 | 1.108 | -32.6468 | 1.108 | -33.2071 | 1.1079 | -33.6638
1.1089 | -35.5142 | 1.109 | -32.3949 | 1.109 | -33.4708 | 1.1089 | -33.8628
1.1099 | -35.4574 | 1.11 | -31.9657 | 1.11 | -33.0623 | 1.1099 | -33.5355
1.1108 | -35.708 | 1.111 | -31.9712 | 1.1109 | -33.2085 | 1.1109 | -33.7639
1.1119 | -35.4636 | 1.112 | -32.6092 | 1.112 | -33.2624 | 1.1119 | -33.6485
1.1129 | -35.3636 | 1.113 | -32.3161 | 1.113 | -33.3448 | 1.1129 | -33.0918
1.1139 | -34.9681 | 1.114 | -32.1689 | 1.1139 | -33.0153 | 1.1139 | -33.4673
1.1149 | -35.1705 | 1.115 | -32.2384 | 1.115 | -32.8104 | 1.115 | -33.5438
1.116 | -35.3094 | 1.116 | -32.2101 | 1.116 | -32.8293 | 1.1159 | -33.5167
1.117 | -35.1058 | 1.117 | -31.8546 | 1.117 | -33.0541 | 1.1169 | -33.7957
1.1179 | -34.7785 | 1.118 | -31.7134 | 1.1179 | -32.7398 | 1.1179 | -33.1341
1.1189 | -34.6585 | 1.1191 | -32.0206 | 1.119 | -32.9199 | 1.1189 | -33.532
1.1199 | -35.0093 | 1.1201 | -31.9688 | 1.12 | -33.1283 | 1.12 | -33.5779
1.1209 | -34.5949 | 1.121 | -31.99 | 1.121 | -33.3507 | 1.1209 | -33.1235
1.1219 | -34.5443 | 1.122 | -32.0241 | 1.122 | -32.9752 | 1.1219 | -33.2365
1.1229 | -34.5172 | 1.123 | -31.8558 | 1.123 | -32.9376 | 1.1229 | -33.3495
1.1239 | -34.5773 | 1.124 | -32.1183 | 1.124 | -33.0965 | 1.1239 | -33.0288
1.1249 | -34.5184 | 1.125 | -31.91 | 1.125 | -32.6927 | 1.1249 | -32.575
1.1259 | -34.1978 | 1.126 | -31.812 | 1.126 | -33.0741 | 1.1259 | -33.3131
1.1269 | -34.1584 | 1.127 | -31.6856 | 1.127 | -32.9364 | 1.1269 | -33.2813
1.1279 | -33.9581 | 1.128 | -31.4638 | 1.128 | -33.0642 | 1.128 | -32.8187
1.1289 | -34.0123 | 1.129 | -31.684 | 1.129 | -32.9589 | 1.1289 | -32.9564
1.1299 | -34.0181 | 1.1301 | -31.8005 | 1.13 | -32.1065 | 1.1299 | -33.12
1.1309 | -34.1041 | 1.1311 | -31.8452 | 1.131 | -32.7351 | 1.131 | -32.7857
1.1319 | -33.5567 | 1.132 | -31.7157 | 1.132 | -32.5279 | 1.1319 | -32.9917
1.1329 | -33.5967 | 1.133 | -31.7758 | 1.133 | -32.6951 | 1.1329 | -32.455
1.1339 | -33.904 | 1.134 | -31.6239 | 1.134 | -32.5385 | 1.1339 | -33.1318
1.1349 | -33.4508 | 1.135 | -31.7157 | 1.135 | -32.4291 | 1.1349 | -32.6704
1.1359 | -33.1353 | 1.136 | -31.505 | 1.136 | -32.6515 | 1.1359 | -32.7316
1.1369 | -33.7827 | 1.1371 | -31.8829 | 1.137 | -32.8093 | 1.137 | -32.6763
1.1379 | -33.6309 | 1.138 | -31.3661 | 1.138 | -32.8163 | 1.1379 | -32.4962
1.1389 | -33.5296 | 1.139 | -31.7958 | 1.139 | -32.6609 | 1.1389 | -33.0788
1.1399 | -32.8681 | 1.1401 | -31.4697 | 1.14 | -32.781 | 1.1399 | -32.8611
1.1409 | -33.472 | 1.141 | -31.6993 | 1.141 | -32.4573 | 1.1409 | -32.2372
1.1419 | -33.1047 | 1.142 | -31.5874 | 1.142 | -32.2737 | 1.142 | -32.2372
1.1429 | -32.9647 | 1.143 | -31.5381 | 1.143 | -32.5844 | 1.143 | -32.4444
1.1439 | -33.0765 | 1.144 | -31.2755 | 1.144 | -32.6504 | 1.1439 | -32.2836
1.1449 | -33.0553 | 1.145 | -31.2696 | 1.145 | -32.3337 | 1.1449 | -31.6887
1.1459 | -33.1777 | 1.146 | -31.0989 | 1.146 | -32.1819 | 1.1459 | -31.9476
1.1468 | -32.7328 | 1.147 | -31.4697 | 1.147 | -32.3534 | 1.1469 | -31.4179
1.1479 | -32.8128 | 1.148 | -31.3297 | 1.1479 | -32.3066 | 1.1479 | -31.9335
1.1489 | -32.5079 | 1.149 | -31.2237 | 1.1489 | -32.2266 | 1.1489 | -31.9029
1.1499 | -32.9423 | 1.15 | -31.1766 | 1.1499 | -32.3608 | 1.1499 | -31.3426
1.1508 | -32.7716 | 1.151 | -31.2979 | 1.151 | -32.0924 | 1.1509 | -31.5921
1.1519 | -32.3667 | 1.152 | -31.2932 | 1.1519 | -32.7469 | 1.1519 | -31.3968
1.1529 | -32.628 | 1.153 | -30.9424 | 1.1529 | -32.2054 | 1.1529 | -31.0731
1.1539 | -32.5691 | 1.154 | -31.1813 | 1.154 | -31.9794 | 1.1539 | -30.8529
1.1549 | -32.3502 | 1.155 | -30.82 | 1.155 | -31.7864 | 1.155 | -30.9824
1.1559 | -32.369 | 1.156 | -30.8729 | 1.156 | -32.3314 | 1.1559 | -31.3968
1.1569 | -32.1666 | 1.157 | -30.7129 | 1.157 | -32.0265 | 1.157 | -30.9389
1.1579 | -32.2172 | 1.158 | -31.0766 | 1.158 | -31.6804 | 1.1579 | -30.4021
1.1589 | -31.97 | 1.159 | -30.674 | 1.159 | -32.0724 | 1.1589 | -30.3691
1.1599 | -32.0058 | 1.16 | -31.1566 | 1.16 | -31.9429 | 1.1599 | -30.634
1.1609 | -31.8641 | 1.161 | -31.0766 | 1.161 | -32.05 | 1.1609 | -30.1149
1.1619 | -31.6063 | 1.162 | -30.7552 | 1.162 | -31.8888 | 1.1619 | -30.3228
1.1629 | -31.7428 | 1.163 | -30.9271 | 1.163 | -32.4903 | 1.1629 | -30.0451
1.1639 | -31.824 | 1.164 | -30.5881 | 1.164 | -32.2513 | 1.1639 | -30.3915
1.1649 | -31.5533 | 1.165 | -31.2367 | 1.165 | -32.1824 | 1.1649 | -30.0666
1.1659 | -31.817 | 1.166 | -31.3214 | 1.166 | -31.551 | 1.1659 | -29.471
1.1669 | -31.4674 | 1.167 | -31.1013 | 1.167 | -31.7875 | 1.1669 | -30.0419
1.1679 | -31.1107 | 1.168 | -30.6564 | 1.168 | -31.2908 | 1.1679 | -29.2709
1.1689 | -31.6228 | 1.169 | -31.1531 | 1.169 | -31.4709 | 1.1689 | -29.2321
1.1699 | -31.5792 | 1.17 | -30.9612 | 1.17 | -31.6498 | 1.1699 | -29.0955
1.1709 | -31.1978 | 1.171 | -30.8612 | 1.171 | -31.764 | 1.171 | -28.9013
1.1719 | -30.8317 | 1.172 | -30.86 | 1.172 | -31.3567 | 1.1719 | -29.1438
1.1729 | -31.0813 | 1.173 | -31.4226 | 1.173 | -31.8193 | 1.1729 | -28.999
1.1739 | -31.2437 | 1.174 | -30.7764 | 1.1739 | -31.3461 | 1.1739 | -28.6906
1.1749 | -31.8111 | 1.175 | -30.8242 | 1.175 | -31.5969 | 1.1749 | -28.4387
1.1759 | -30.5974 | 1.176 | -30.7647 | 1.176 | -31.6333 | 1.1759 | -28.5199
1.1769 | -31.4544 | 1.177 | -31.0719 | 1.177 | -31.4274 | 1.1769 | -28.3469
1.1779 | -31.2473 | 1.178 | -31.1107 | 1.178 | -31.4815 | 1.1779 | -28.2916
1.1789 | -31.2096 | 1.179 | -31.2237 | 1.179 | -31.518 | 1.1789 | -27.8443
1.1799 | -30.6564 | 1.1801 | -30.8576 | 1.18 | -31.5969 | 1.1799 | -28.1621
1.1809 | -30.5175 | 1.1811 | -30.9495 | 1.181 | -31.4603 | 1.181 | -27.6009
1.1819 | -30.7717 | 1.182 | -30.7682 | 1.182 | -31.7746 | 1.1819 | -27.8821
1.1829 | -30.7588 | 1.183 | -30.8659 | 1.183 | -31.6868 | 1.1829 | -27.2534
1.1839 | -31.3332 | 1.184 | -30.9765 | 1.184 | -31.3791 | 1.1839 | -27.5441
1.1849 | -30.8129 | 1.185 | -30.9918 | 1.185 | -31.6027 | 1.1849 | -27.1851
1.1859 | -30.6717 | 1.186 | -31.0931 | 1.186 | -31.5333 | 1.1859 | -27.3523
1.1869 | -30.3562 | 1.187 | -30.8035 | 1.187 | -31.5121 | 1.1869 | -26.7119
1.1878 | -30.6222 | 1.188 | -31.0342 | 1.188 | -31.7793 | 1.1879 | -26.8744
1.1889 | -30.4151 | 1.189 | -30.7717 | 1.1889 | -31.4238 | 1.1889 | -26.5318
1.1899 | -30.6446 | 1.19 | -30.634 | 1.19 | -31.3862 | 1.1899 | -26.1222
1.1909 | -30.6387 | 1.191 | -30.7839 | 1.1909 | -31.5863 | 1.1909 | -26.1316
1.1919 | -30.5866 | 1.192 | -30.6458 | 1.192 | -31.2131 | 1.1919 | -26.1504
1.1929 | -30.3291 | 1.193 | -31.1331 | 1.1929 | -31.259 | 1.1929 | -26.4506
1.1939 | -30.4668 | 1.194 | -30.7235 | 1.194 | -31.4686 | 1.1939 | -26.0327
1.1949 | -30.8176 | 1.195 | -30.6222 | 1.195 | -31.0742 | 1.195 | -25.9798
1.1959 | -30.1161 | 1.196 | -30.5846 | 1.196 | -31.6863 | 1.1959 | -25.9645
1.1969 | -30.3515 | 1.197 | -30.5645 | 1.197 | -31.4815 | 1.1969 | -26.1222
1.1979 | -29.9866 | 1.198 | -30.7788 | 1.198 | -31.4521 | 1.1979 | -26.2399
1.1989 | -30.1526 | 1.199 | -30.3315 | 1.1989 | -31.0342 | 1.1989 | -25.3759
1.1999 | -30.0113 | 1.2 | -30.581 | 1.2 | -31.3238 | 1.1999 | -25.2158
1.2009 | -30.1302 | 1.201 | -30.4492 | 1.201 | -31.2757 | 1.2009 | -25.6951
1.2019 | -30.0678 | 1.202 | -30.5728 | 1.202 | -31.4239 | 1.2019 | -25.5737
1.2029 | -29.7241 | 1.203 | -30.6175 | 1.203 | -30.96 | 1.2029 | -25.456
1.2039 | -30.2008 | 1.204 | -30.6764 | 1.2039 | -30.9765 | 1.2039 | -25.1935
1.2049 | -29.9619 | 1.205 | -30.5869 | 1.205 | -31.1319 | 1.2049 | -25.1911
1.2059 | -30.0243 | 1.206 | -30.7093 | 1.206 | -31.1166 | 1.2059 | -25.2688
1.2069 | -30.0478 | 1.207 | -30.2102 | 1.207 | -31.2249 | 1.2069 | -25.1876
1.2079 | -29.9407 | 1.208 | -30.3549 | 1.208 | -31.4544 | 1.2079 | -24.9121
1.2089 | -30.1856 | 1.209 | -30.6587 | 1.2089 | -31.106 | 1.2089 | -24.9063
1.2099 | -30.0572 | 1.21 | -30.3527 | 1.21 | -31.0801 | 1.21 | -25.1323
1.2109 | -29.9548 | 1.211 | -30.667 | 1.211 | -31.119 | 1.2109 | -24.5002
1.2119 | -30.2915 | 1.212 | -30.4245 | 1.212 | -31.3591 | 1.2119 | -24.7215
1.2129 | -30.0113 | 1.213 | -30.6081 | 1.213 | -30.5693 | 1.2129 | -24.2294
1.2139 | -29.8583 | 1.214 | -30.4551 | 1.214 | -31.1296 | 1.2139 | -24.7379
1.2149 | -29.9054 | 1.215 | -30.5763 | 1.215 | -30.5116 | 1.215 | -24.406
1.2159 | -29.5499 | 1.216 | -30.375 | 1.216 | -30.9765 | 1.2159 | -24.313
1.2169 | -29.9477 | 1.217 | -30.5363 | 1.217 | -31.0554 | 1.2169 | -24.393
1.2179 | -29.8277 | 1.218 | -30.1537 | 1.218 | -31.2567 | 1.2179 | -24.6685
1.219 | -29.9513 | 1.219 | -30.4009 | 1.219 | -30.9754 | 1.2189 | -24.0835
1.22 | -30.1479 | 1.22 | -30.7046 | 1.22 | -30.6271 | 1.22 | -24.7488
1.2209 | -29.8548 | 1.221 | -29.9113 | 1.221 | -30.6269 | 1.221 | -24.2483
1.2219 | -29.5464 | 1.222 | -29.9254 | 1.222 | -30.7929 | 1.2219 | -24.5673
1.2229 | -29.7123 | 1.223 | -30.6399 | 1.223 | -30.9671 | 1.2229 | -24.3036
1.2239 | -29.9372 | 1.2239 | -30.6603 | 1.2239 | -30.3762 | 1.2239 | -24.2977
1.2249 | -29.6479 | 1.225 | -30.4998 | 1.225 | -30.4539 | 1.2249 | -23.8457
1.2259 | -29.8528 | 1.226 | -30.3986 | 1.226 | -30.7517 | 1.2259 | -23.768
1.2269 | -29.6311 | 1.227 | -30.4209 | 1.227 | -30.6658 | 1.2269 | -23.4596
1.2279 | -29.4287 | 1.228 | -30.4563 | 1.228 | -30.7082 | 1.2279 | -23.5185
1.2289 | -29.4334 | 1.229 | -29.9324 | 1.229 | -30.5328 | 1.2289 | -23.8728
1.2299 | -29.4781 | 1.23 | -30.1738 | 1.23 | -31.2167 | 1.2299 | -23.7704
1.2309 | -29.298 | 1.231 | -30.4068 | 1.231 | -30.8176 | 1.2309 | -23.8327
1.2319 | -29.7217 | 1.232 | -30.3056 | 1.232 | -30.8882 | 1.2319 | -23.7727
1.2329 | -29.5052 | 1.233 | -30.4115 | 1.233 | -30.581 | 1.233 | -23.0853
1.2339 | -29.1567 | 1.234 | -30.3574 | 1.234 | -30.5186 | 1.2339 | -23.5138
1.2349 | -29.3851 | 1.235 | -30.3538 | 1.235 | -30.7705 | 1.2349 | -22.9923
1.236 | -29.5923 | 1.236 | -30.4904 | 1.236 | -30.9742 | 1.2359 | -23.1924
1.2369 | -28.9708 | 1.237 | -29.9489 | 1.237 | -30.7686 | 1.2369 | -23.1347
1.2379 | -29.2062 | 1.238 | -30.4233 | 1.238 | -30.7795 | 1.2379 | -23.3101
1.2389 | -29.1344 | 1.2391 | -30.4068 | 1.239 | -30.7788 | 1.239 | -23.3739
1.2399 | -29.2321 | 1.24 | -30.0684 | 1.24 | -30.7811 | 1.2399 | -22.8981
1.2409 | -29.0873 | 1.241 | -30.0655 | 1.241 | -30.7752 | 1.2409 | -23.1889
1.2419 | -29.0286 | 1.242 | -30.0443 | 1.242 | -30.5987 | 1.2419 | -22.4167
1.2429 | -28.9343 | 1.243 | -30.468 | 1.243 | -30.5292 | 1.2429 | -22.3096
1.2439 | -28.9343 | 1.244 | -30.4774 | 1.244 | -30.3433 | 1.2439 | -22.4709
1.2449 | -28.7765 | 1.245 | -30.1067 | 1.245 | -31.0707 | 1.245 | -22.319
1.2459 | -28.826 | 1.246 | -30.2667 | 1.246 | -30.7482 | 1.246 | -22.246
1.2469 | -28.6412 | 1.247 | -30.3291 | 1.247 | -30.5645 | 1.2469 | -22.0871
1.2479 | -28.6471 | 1.2481 | -30.282 | 1.248 | -30.7282 | 1.2479 | -22.2766
1.2489 | -29.1968 | 1.249 | -29.9525 | 1.249 | -30.7282 | 1.2489 | -21.8364
1.2499 | -29.3251 | 1.25 | -30.4398 | 1.25 | -30.9636 | 1.2499 | -22.186
1.2509 | -29.1073 | 1.251 | -30.5151 | 1.251 | -30.6693 | 1.251 | -21.674
1.2519 | -28.9672 | 1.252 | -29.9289 | 1.252 | -30.4398 | 1.252 | -21.7823
1.2529 | -28.6294 | 1.2531 | -30.3032 | 1.253 | -30.8259 | 1.2529 | -21.8164
1.2539 | -28.6376 | 1.254 | -30.3668 | 1.254 | -30.4245 | 1.2539 | -21.9388
1.2549 | -28.7353 | 1.255 | -29.6888 | 1.255 | -30.3515 | 1.2549 | -21.621
1.256 | -28.7236 | 1.2561 | -30.1184 | 1.256 | -30.5554 | 1.256 | -21.4621
1.2569 | -28.8778 | 1.257 | -29.9794 | 1.257 | -30.1843 | 1.2569 | -21.5304
1.2579 | -28.6447 | 1.2581 | -30.1208 | 1.258 | -30.5139 | 1.258 | -21.2116
1.259 | -28.4435 | 1.2591 | -30.6199 | 1.259 | -30.6081 | 1.259 | -20.9442
1.2599 | -28.9861 | 1.2601 | -30.2561 | 1.26 | -30.3727 | 1.2599 | -20.5122
1.2609 | -28.5129 | 1.261 | -29.8395 | 1.261 | -30.4539 | 1.261 | -20.996
1.2619 | -28.7824 | 1.262 | -30.0866 | 1.262 | -30.3021 | 1.2619 | -21.1655
1.2629 | -28.6035 | 1.263 | -29.9277 | 1.263 | -30.428 | 1.2629 | -20.8606
1.2639 | -28.4305 | 1.264 | -30.3998 | 1.264 | -30.7305 | 1.2639 | -21.2243
1.2649 | -28.6694 | 1.265 | -30.0772 | 1.265 | -30.5846 | 1.2649 | -20.5746
1.2659 | -28.6117 | 1.266 | -30.1102 | 1.266 | -30.5869 | 1.2659 | -20.3262
1.2669 | -28.6188 | 1.267 | -30.355 | 1.2669 | -30.8788 | 1.2669 | -20.5075
1.2679 | -28.7542 | 1.268 | -30.0619 | 1.268 | -29.9984 | 1.2679 | -20.3803
1.2689 | -28.713 | 1.269 | -29.9266 | 1.269 | -30.8482 | 1.2689 | -20.2214
1.2699 | -28.8578 | 1.27 | -29.9324 | 1.27 | -31.0942 | 1.2699 | -20.2049
1.2709 | -28.5211 | 1.271 | -30.1067 | 1.271 | -30.5975 | 1.2709 | -20.1084
1.2719 | -28.5093 | 1.272 | -30.2836 | 1.272 | -30.4727 | 1.272 | -20.0378
1.2729 | -28.6647 | 1.273 | -30.0467 | 1.273 | -30.4892 | 1.273 | -19.474
1.274 | -28.3269 | 1.2741 | -30.1949 | 1.274 | -30.0972 | 1.2739 | -19.5434
1.2749 | -28.338 | 1.275 | -30.2303 | 1.275 | -30.0666 | 1.275 | -19.1267
1.2759 | -28.9743 | 1.276 | -29.9866 | 1.276 | -30.2126 | 1.276 | -19.0702
1.2769 | -29.052 | 1.277 | -29.7571 | 1.2769 | -30.5622 | 1.2769 | -19.2228
1.2779 | -28.68 | 1.278 | -29.8371 | 1.278 | -30.1408 | 1.2779 | -19.2458
1.2789 | -28.7094 | 1.279 | -29.8971 | 1.279 | -30.1078 | 1.2789 | -18.8066
1.2799 | -28.6176 | 1.28 | -29.8112 | 1.28 | -29.9513 | 1.2799 | -18.8748
1.2809 | -28.4846 | 1.281 | -29.624 | 1.281 | -30.1938 | 1.2809 | -18.7548
1.2819 | -28.268 | 1.282 | -29.7641 | 1.282 | -30.3691 | 1.282 | -18.9019
1.283 | -28.4375 | 1.283 | -30.0866 | 1.283 | -30.1714 | 1.2829 | -18.3498
1.2839 | -28.806 | 1.284 | -29.8018 | 1.284 | -29.9183 | 1.2839 | -18.5853
1.2849 | -28.5364 | 1.285 | -29.8253 | 1.285 | -30.0054 | 1.285 | -18.1945
1.2859 | -28.3434 | 1.286 | -29.75 | 1.286 | -30.3021 | 1.286 | -17.9261
1.2869 | -28.4834 | 1.287 | -29.7135 | 1.287 | -30.3456 | 1.2869 | -17.9485
1.2879 | -28.4328 | 1.288 | -29.7806 | 1.288 | -29.923 | 1.2879 | -17.9779
1.2889 | -28.3092 | 1.289 | -29.8037 | 1.289 | -29.7677 | 1.289 | -17.5424
1.2899 | -28.4081 | 1.29 | -29.8924 | 1.29 | -30.0337 | 1.2899 | -17.3882
1.291 | -28.1559 | 1.291 | -29.6299 | 1.291 | -30.0643 | 1.291 | -17.2434
1.2919 | -28.5211 | 1.292 | -29.8077 | 1.292 | -29.9508 | 1.2919 | -17.1763
1.2929 | -28.5564 | 1.2931 | -29.803 | 1.293 | -30.2055 | 1.2929 | -17.374
1.2939 | -28.261 | 1.294 | -29.4969 | 1.2941 | -30.3032 | 1.294 | -16.9067
1.2949 | -28.3999 | 1.2951 | -29.3109 | 1.295 | -30.1608 | 1.295 | -16.9468
1.2959 | -28.434 | 1.296 | -29.5169 | 1.296 | -30.0596 | 1.296 | -16.334
1.2969 | -28.361 | 1.297 | -29.5522 | 1.297 | -30.3162 | 1.297 | -16.567
1.298 | -28.3445 | 1.2981 | -29.6311 | 1.298 | -30.3268 | 1.2979 | -16.1145
1.299 | -28.7389 | 1.299 | -29.943 | 1.299 | -30.1608 | 1.2989 | -16.0592
1.2999 | -28.3822 | 1.3 | -29.4722 | 1.3 | -30.1843 | 1.2999 | -15.7367
1.3009 | -28.4964 | 1.301 | -29.6146 | 1.301 | -30.2197 | 1.3009 | -15.6625
1.3019 | -28.6671 | 1.302 | -29.5358 | 1.302 | -30.2114 | 1.3019 | -15.3777
1.3029 | -28.1468 | 1.303 | -29.4075 | 1.303 | -30.1902 | 1.3029 | -15.4401
1.3039 | -28.7389 | 1.304 | -29.504 | 1.3039 | -30.4551 | 1.3039 | -15.0846
1.3049 | -28.5329 | 1.305 | -29.3503 | 1.305 | -29.9689 | 1.3049 | -15.3047
1.3059 | -28.3257 | 1.306 | -29.5144 | 1.3059 | -29.923 | 1.3059 | -15.3895
1.3069 | -28.5576 | 1.307 | -29.7959 | 1.307 | -30.0831 | 1.3069 | -14.4996
1.3079 | -28.4511 | 1.308 | -29.79 | 1.308 | -29.9113 | 1.3079 | -14.4443
1.3089 | -28.2657 | 1.309 | -29.6217 | 1.309 | -29.7877 | 1.3089 | -14.4313
1.3099 | -28.1715 | 1.31 | -29.3321 | 1.31 | -29.7885 | 1.3099 | -13.7345
1.3109 | -28.5847 | 1.3111 | -28.7118 | 1.311 | -29.7253 | 1.3109 | -13.7757
1.3119 | -28.3245 | 1.312 | -29.2085 | 1.312 | -29.4593 | 1.312 | -13.8016
1.3129 | -28.6035 | 1.313 | -29.2898 | 1.313 | -29.7924 | 1.313 | -13.7274
1.3139 | -28.9013 | 1.314 | -29.1944 | 1.3139 | -30.1549 | 1.3139 | -13.9499
1.3149 | -28.9496 | 1.3151 | -29.3639 | 1.315 | -29.4028 | 1.3149 | -13.2576
1.3159 | -28.6588 | 1.316 | -28.9001 | 1.316 | -29.6393 | 1.3159 | -13.0259
1.3169 | -27.9267 | 1.317 | -29.245 | 1.317 | -30.2161 | 1.3169 | -12.5809
1.3179 | -28.5564 | 1.318 | -28.2798 | 1.318 | -29.4899 | 1.3179 | -12.2784
1.3189 | -28.3716 | 1.319 | -28.8719 | 1.319 | -29.8289 | 1.319 | -12.1489
1.3199 | -28.3857 | 1.32 | -28.8507 | 1.32 | -29.69 | 1.3199 | -12.4691
1.3209 | -28.5282 | 1.321 | -28.6647 | 1.321 | -29.4993 | 1.3209 | -12.2313
1.3219 | -28.2492 | 1.322 | -28.8341 | 1.322 | -29.4063 | 1.3219 | -12.1042
1.323 | -28.3646 | 1.323 | -28.4434 | 1.323 | -29.3545 | 1.3229 | -11.95
1.3239 | -28.0063 | 1.324 | -28.547 | 1.324 | -29.7594 | 1.3239 | -11.332
1.3249 | -28.2365 | 1.325 | -28.4046 | 1.325 | -29.2509 | 1.3249 | -11.4568
1.3259 | -28.4658 | 1.326 | -28.3822 | 1.326 | -29.2462 | 1.3259 | -10.8059
1.3269 | -28.2115 | 1.327 | -28.168 | 1.327 | -29.1438 | 1.3269 | -11.3144
1.3279 | -28.5341 | 1.328 | -28.1327 | 1.328 | -29.3474 | 1.3279 | -11.106
1.3289 | -28.2939 | 1.329 | -27.9573 | 1.329 | -29.0282 | 1.3289 | -10.2067
1.3299 | -28.2457 | 1.33 | -27.982 | 1.33 | -29.2156 | 1.3299 | -10.3962
1.3309 | -28.3728 | 1.331 | -27.6124 | 1.331 | -29.3086 | 1.3309 | -10.089
1.3319 | -28.2845 | 1.332 | -27.3264 | 1.332 | -28.7801 | 1.3319 | -10.3421
1.3329 | -28.0585 | 1.333 | -27.4441 | 1.3331 | -28.6835 | 1.3329 | -9.9736
1.334 | -28.4799 | 1.334 | -27.4488 | 1.334 | -28.8095 | 1.334 | -9.4059
1.3349 | -28.4422 | 1.335 | -27.3852 | 1.335 | -28.8566 | 1.335 | -8.939
1.3359 | -28.1786 | 1.336 | -26.6672 | 1.336 | -28.8107 | 1.3359 | -9.0814
1.337 | -28.1362 | 1.337 | -26.6178 | 1.337 | -28.4658 | 1.3369 | -9.1085
1.3379 | -28.3281 | 1.338 | -26.7578 | 1.338 | -28.7707 | 1.338 | -8.6612
1.3389 | -28.2739 | 1.339 | -26.4459 | 1.339 | -28.5223 | 1.3389 | -8.5341
1.3399 | -28.1174 | 1.34 | -25.7597 | 1.34 | -28.414 | 1.3399 | -8.6553
1.3409 | -28.5763 | 1.341 | -26.2211 | 1.341 | -28.0821 | 1.3409 | -8.4576
1.3419 | -27.7383 | 1.342 | -26.061 | 1.342 | -28.1456 | 1.3419 | -8.2092
1.3429 | -28.0821 | 1.343 | -25.8079 | 1.343 | -27.7466 | 1.3429 | -8.2751
1.3439 | -28.3763 | 1.344 | -25.1264 | 1.344 | -27.9549 | 1.3439 | -8.035
1.3449 | -27.9643 | 1.345 | -24.7132 | 1.345 | -27.703 | 1.3449 | -7.5889
1.3459 | -28.1421 | 1.346 | -24.5002 | 1.346 | -27.7948 | 1.3459 | -7.4017
1.3469 | -28.1821 | 1.347 | -24.8733 | 1.347 | -27.3107 | 1.3469 | -7.3499
1.3479 | -28.1621 | 1.348 | -24.6108 | 1.348 | -27.6501 | 1.3479 | -7.4029
1.3489 | -28.1656 | 1.349 | -23.9681 | 1.349 | -27.4311 | 1.3489 | -7.3122
1.3499 | -27.9738 | 1.35 | -23.8139 | 1.35 | -27.1934 | 1.3499 | -6.8061
1.3509 | -27.9373 | 1.351 | -23.4667 | 1.351 | -27.3358 | 1.3509 | -6.4789
1.3519 | -27.6995 | 1.352 | -23.1453 | 1.352 | -27.1215 | 1.3519 | -5.9609
1.3529 | -27.9137 | 1.353 | -23.1324 | 1.353 | -27.2416 | 1.3529 | -5.8385
1.3539 | -27.9679 | 1.3541 | -23.1034 | 1.354 | -26.9438 | 1.3539 | -5.8581
1.3549 | -27.7737 | 1.355 | -22.8099 | 1.355 | -26.9673 | 1.3549 | -6.1646
1.3559 | -27.8513 | 1.356 | -22.6545 | 1.356 | -26.7802 | 1.3559 | -6.4377
1.3569 | -28.2975 | 1.357 | -22.3225 | 1.357 | -26.7272 | 1.3569 | -5.6549
1.3579 | -27.39 | 1.358 | -21.8105 | 1.358 | -25.9974 | 1.3579 | -5.0875
1.3589 | -27.4688 | 1.359 | -21.2643 | 1.359 | -25.8891 | 1.3589 | -5.2147
1.3599 | -27.7689 | 1.3601 | -20.8971 | 1.36 | -26.613 | 1.36 | -4.991
1.3609 | -27.7584 | 1.361 | -21.0336 | 1.361 | -26.3376 | 1.3609 | -4.8215
1.3619 | -27.8537 | 1.362 | -20.9818 | 1.362 | -25.4736 | 1.3619 | -4.858
1.3629 | -27.7066 | 1.363 | -20.6181 | 1.363 | -25.6549 | 1.3629 | -4.7791
1.3639 | -28.0079 | 1.364 | -20.2191 | 1.364 | -25.4995 | 1.3639 | -4.9792
1.3649 | -27.3405 | 1.365 | -20.1955 | 1.365 | -25.4599 | 1.3649 | -4.0552
1.3659 | -27.8619 | 1.366 | -19.6611 | 1.366 | -25.3838 | 1.366 | -3.9811
1.3669 | -27.3476 | 1.367 | -19.6588 | 1.367 | -25.3088 | 1.367 | -3.9611
1.3679 | -27.3181 | 1.368 | -19.1197 | 1.368 | -24.6697 | 1.3679 | -3.7362
1.3689 | -27.6171 | 1.369 | -18.0956 | 1.369 | -24.8074 | 1.3689 | -3.3242
1.3699 | -27.5818 | 1.37 | -18.7771 | 1.37 | -24.3518 | 1.3699 | -3.5585
1.3709 | -27.1392 | 1.371 | -18.3197 | 1.371 | -24.9015 | 1.371 | -3.6856
1.3719 | -27.2781 | 1.372 | -18.3393 | 1.372 | -24.6085 | 1.372 | -3.4694
1.3729 | -27.3487 | 1.373 | -17.7213 | 1.373 | -24.3436 | 1.3729 | -2.8957
1.3739 | -27.0189 | 1.374 | -16.8914 | 1.374 | -24.007 | 1.3739 | -2.5874
1.3749 | -26.9332 | 1.375 | -17.2116 | 1.375 | -24.4284 | 1.3749 | -2.299
1.3759 | -26.8744 | 1.376 | -16.5359 | 1.376 | -23.914 | 1.376 | -2.0777
1.3769 | -26.932 | 1.377 | -16.5901 | 1.377 | -23.6703 | 1.3769 | -1.9247
1.3779 | -26.7767 | 1.378 | -16.1981 | 1.378 | -23.8987 | 1.3779 | -2.3072
1.3789 | -26.9167 | 1.379 | -15.9133 | 1.379 | -23.695 | 1.3789 | -2.4779
1.3799 | -26.8226 | 1.38 | -16.1875 | 1.38 | -23.5597 | 1.3799 | -2.3155
1.3809 | -26.573 | 1.381 | -15.1811 | 1.381 | -23.3207 | 1.3809 | -1.7611
1.3818 | -26.6907 | 1.382 | -14.5737 | 1.382 | -22.7757 | 1.3819 | -1.5045
1.3829 | -26.4447 | 1.383 | -14.8892 | 1.383 | -22.9583 | 1.3829 | -1.222
1.3839 | -26.2799 | 1.384 | -13.9887 | 1.3839 | -23.2783 | 1.3839 | -1.4327
1.3849 | -26.4235 | 1.385 | -13.738 | 1.385 | -22.5968 | 1.3849 | -0.74171
1.3859 | -26.1728 | 1.386 | -13.1765 | 1.386 | -22.8828 | 1.3859 | -1.023
1.3869 | -25.9445 | 1.387 | -12.9058 | 1.387 | -22.4179 | 1.3869 | -0.87707
1.3879 | -26.1116 | 1.388 | -12.8999 | 1.388 | -22.5768 | 1.3879 | -0.93593
1.3889 | -25.5807 | 1.389 | -12.4338 | 1.389 | -22.2578 | 1.3889 | -0.16964
1.3899 | -25.5811 | 1.39 | -11.8182 | 1.39 | -22.1766 | 1.3899 | -0.080178
1.3909 | -25.9786 | 1.391 | -11.6263 | 1.391 | -22.0271 | 1.3909 | -0.18452
1.3919 | -25.742 | 1.392 | -11.2661 | 1.392 | -21.9094 | 1.3919 | 0.47212
1.3929 | -25.3171 | 1.393 | -10.7164 | 1.393 | -22.2602 | 1.3929 | 0.49895
1.3939 | -25.5172 | 1.394 | -10.2785 | 1.3939 | -22.1401 | 1.3939 | 0.90269
1.3949 | -25.1593 | 1.395 | -10.3562 | 1.395 | -21.7152 | 1.3949 | 1.237
1.3959 | -24.7615 | 1.396 | -9.5628 | 1.396 | -21.3326 | 1.3959 | 1.0475
1.3969 | -24.7474 | 1.397 | -9.0991 | 1.397 | -21.249 | 1.3969 | 1.0145
1.3979 | -24.778 | 1.398 | -8.6482 | 1.398 | -21.3408 | 1.3979 | 0.99804
1.3989 | -24.3236 | 1.399 | -8.0985 | 1.399 | -21.3644 | 1.3989 | 1.762
1.3999 | -24.5461 | 1.4001 | -7.7713 | 1.4 | -20.8971 | 1.3999 | 2.1904
1.4009 | -24.1058 | 1.401 | -7.1321 | 1.401 | -21.0991 | 1.4009 | 2.932
1.4019 | -24.0693 | 1.402 | -6.772 | 1.402 | -20.591 | 1.4019 | 2.7496
1.4029 | -23.6727 | 1.403 | -6.1067 | 1.403 | -20.3109 | 1.4029 | 2.7943
1.4039 | -23.6891 | 1.404 | -5.8291 | 1.404 | -20.3356 | 1.4039 | 3.4935
1.4049 | -23.5585 | 1.405 | -5.6831 | 1.405 | -20.2509 | 1.4049 | 3.8513
1.4059 | -23.2254 | 1.406 | -4.9698 | 1.406 | -19.587 | 1.4059 | 3.5323
1.4069 | -23.2505 | 1.407 | -4.366 | 1.407 | -19.7577 | 1.4069 | 3.9196
1.4079 | -22.578 | 1.408 | -3.3749 | 1.408 | -19.8801 | 1.4079 | 4.9931
1.4089 | -22.5685 | 1.409 | -2.5909 | 1.409 | -19.3339 | 1.409 | 5.232
1.4099 | -22.1095 | 1.41 | -1.9235 | 1.41 | -19.2303 | 1.4099 | 5.411
1.411 | -22.1613 | 1.411 | -1.6999 | 1.411 | -19.3869 | 1.4109 | 5.7915
1.4119 | -21.5162 | 1.412 | -1.0419 | 1.412 | -18.9878 | 1.412 | 5.7547
1.4129 | -21.6304 | 1.413 | -0.44743 | 1.413 | -18.6936 | 1.4129 | 6.3114
1.4139 | -21.4021 | 1.414 | 0.21056 | 1.414 | -18.4252 | 1.4139 | 7.1589
1.4149 | -20.8735 | 1.415 | 0.89092 | 1.415 | -18.59 | 1.4149 | 7.3826
1.4159 | -20.7123 | 1.416 | 1.7267 | 1.416 | -17.8154 | 1.4159 | 8.1854
1.4169 | -20.571 | 1.417 | 2.5306 | 1.417 | -17.7966 | 1.4169 | 8.4985
1.4179 | -20.2697 | 1.418 | 3.4582 | 1.418 | -17.2975 | 1.4179 | 8.9446
1.4189 | -20.1296 | 1.419 | 4.0573 | 1.419 | -17.3434 | 1.4189 | 9.4531
1.4199 | -19.7788 | 1.42 | 4.5847 | 1.42 | -17.0814 | 1.4199 | 10.137
1.4209 | -19.3892 | 1.4211 | 5.3533 | 1.421 | -16.636 | 1.4209 | 10.4419
1.4219 | -18.7889 | 1.422 | 6.5257 | 1.422 | -16.6077 | 1.4219 | 10.9245
1.4229 | -18.769 | 1.423 | 6.5033 | 1.4229 | -16.3335 | 1.4229 | 11.606
1.4239 | -19.0829 | 1.424 | 8.2748 | 1.424 | -15.7708 | 1.4239 | 12.2534
1.4249 | -18.5923 | 1.425 | 9.273 | 1.425 | -15.6225 | 1.4249 | 13.3434
1.4259 | -18.2945 | 1.426 | 10.2264 | 1.426 | -15.3612 | 1.4259 | 13.9708
1.4269 | -17.8519 | 1.427 | 10.9598 | 1.427 | -15.2435 | 1.4269 | 14.5075
1.428 | -17.46 | 1.428 | 11.5766 | 1.428 | -14.3442 | 1.4279 | 15.1008
1.4289 | -17.0445 | 1.429 | 13.1162 | 1.429 | -14.3866 | 1.4289 | 15.534
1.4299 | -16.7631 | 1.43 | 13.4717 | 1.43 | -13.6226 | 1.4299 | 16.6253
1.4309 | -16.3088 | 1.431 | 14.2745 | 1.431 | -13.4614 | 1.4309 | 17.9858
1.4319 | -16.1557 | 1.432 | 15.7729 | 1.432 | -12.8281 | 1.4319 | 18.4838
1.4329 | -15.4883 | 1.433 | 17.0242 | 1.433 | -12.6256 | 1.4329 | 19.6032
1.4339 | -15.2576 | 1.434 | 18.5897 | 1.434 | -12.3255 | 1.4339 | 20.6461
1.4349 | -15.0481 | 1.435 | 19.3342 | 1.435 | -11.684 | 1.4349 | 21.5371
1.4359 | -14.5926 | 1.436 | 20.7354 | 1.436 | -11.2273 | 1.436 | 22.6154
1.437 | -14.2571 | 1.4371 | 21.7431 | 1.437 | -10.8932 | 1.4369 | 23.6665
1.4379 | -13.9922 | 1.438 | 22.872 | 1.438 | -9.8072 | 1.4379 | 24.6541
1.4389 | -13.5004 | 1.439 | 24.2633 | 1.439 | -9.1403 | 1.4389 | 25.4451
1.4399 | -13.0829 | 1.44 | 25.7558 | 1.44 | -8.7236 | 1.4399 | 26.7328
1.4409 | -13.0353 | 1.441 | 28.1088 | 1.441 | -8.3387 | 1.4409 | 28.2948
1.4419 | -12.8128 | 1.442 | 29.3189 | 1.442 | -7.922 | 1.4419 | 29.5943
1.4429 | -11.6322 | 1.443 | 31.2976 | 1.443 | -7.0992 | 1.4429 | 31.5048
1.4439 | -11.5427 | 1.444 | 32.8278 | 1.444 | -6.3812 | 1.4439 | 33.0632
1.4449 | -11.086 | 1.445 | 34.7653 | 1.445 | -5.6926 | 1.4449 | 34.1014
1.4459 | -10.5351 | 1.446 | 36.9229 | 1.446 | -5.2606 | 1.4459 | 35.3786
1.4469 | -10.7364 | 1.4471 | 38.7462 | 1.447 | -4.4095 | 1.4469 | 36.6086
1.4479 | -9.6464 | 1.448 | 40.2353 | 1.448 | -3.5667 | 1.4479 | 38.7568
1.4489 | -9.1932 | 1.4491 | 42.314 | 1.449 | -2.5215 | 1.4489 | 40.7502
1.45 | -8.6777 | 1.45 | 45.3603 | 1.45 | -1.9729 | 1.4499 | 42.6671
1.451 | -7.9608 | 1.4511 | 47.6768 | 1.451 | -0.81704 | 1.4509 | 44.707
1.4519 | -7.776 | 1.452 | 49.7842 | 1.452 | -0.15551 | 1.4519 | 46.7481
1.4529 | -6.5577 | 1.453 | 52.1592 | 1.453 | 0.88033 | 1.453 | 48.6103
1.4539 | -6.2352 | 1.454 | 54.8136 | 1.454 | 1.8067 | 1.454 | 50.1181
1.455 | -5.2606 | 1.455 | 56.7946 | 1.455 | 2.3458 | 1.4549 | 52.4441
1.4559 | -5.0085 | 1.4561 | 59.815 | 1.4559 | 3.1799 | 1.456 | 54.265
1.4569 | -4.2259 | 1.457 | 62.8708 | 1.457 | 4.5011 | 1.4569 | 56.8452
1.4579 | -3.4372 | 1.458 | 66.6398 | 1.4579 | 5.7429 | 1.4579 | 59.5278
1.4589 | -2.3543 | 1.459 | 71.1952 | 1.459 | 6.4433 | 1.4589 | 62.1786
1.4599 | -1.4068 | 1.46 | 75.4409 | 1.46 | 7.6486 | 1.4599 | 64.74
1.4609 | -0.20142 | 1.461 | 80.6354 | 1.461 | 8.9246 | 1.4609 | 67.7051
1.4619 | 0.56369 | 1.462 | 86.0948 | 1.4619 | 9.4331 | 1.4619 | 70.5972
1.4629 | 1.6925 | 1.463 | 91.2375 | 1.463 | 10.8315 | 1.4629 | 73.6906
1.4639 | 1.9892 | 1.464 | 96.3991 | 1.464 | 12.131 | 1.4639 | 77.5409
1.4649 | 3.3828 | 1.465 | 102.4034 | 1.465 | 13.1574 | 1.4649 | 81.942
1.4659 | 4.7565 | 1.466 | 108.7868 | 1.466 | 14.3651 | 1.4659 | 87.5897
1.4669 | 5.7453 | 1.467 | 115.9318 | 1.467 | 15.481 | 1.4669 | 94.5134
1.4679 | 7.0401 | 1.468 | 123.6155 | 1.468 | 16.7511 | 1.4679 | 100.4864
1.4689 | 8.3867 | 1.469 | 130.8144 | 1.469 | 17.9105 | 1.4689 | 107.2001
1.4699 | 9.7874 | 1.47 | 138.7203 | 1.47 | 19.4737 | 1.4699 | 113.9095
1.4709 | 11.0598 | 1.471 | 144.8718 | 1.471 | 20.7826 | 1.4709 | 119.5148
1.4719 | 12.1628 | 1.472 | 152.0803 | 1.472 | 22.3446 | 1.4719 | 125.8723
1.4729 | 13.7588 | 1.4731 | 159.5242 | 1.473 | 23.7477 | 1.4729 | 133.2574
1.4739 | 14.6947 | 1.474 | 168.2594 | 1.474 | 24.9448 | 1.474 | 140.8367
1.4749 | 16.0684 | 1.475 | 178.074 | 1.475 | 27.1954 | 1.4749 | 149.2682
1.4759 | 17.701 | 1.476 | 188.3995 | 1.476 | 28.6668 | 1.4759 | 157.8469
1.4769 | 18.9958 | 1.477 | 197.8998 | 1.477 | 30.4183 | 1.4769 | 167.632
1.4779 | 21.6643 | 1.478 | 207.5955 | 1.478 | 32.4135 | 1.4779 | 177.4184
1.4789 | 23.3063 | 1.479 | 215.7175 | 1.479 | 34.105 | 1.4789 | 186.1689
1.4799 | 24.6929 | 1.48 | 223.8206 | 1.4799 | 36.0001 | 1.4799 | 194.1837
1.4809 | 26.0619 | 1.481 | 232.4263 | 1.481 | 37.5586 | 1.4809 | 202.5282
1.4819 | 28.2077 | 1.482 | 242.2327 | 1.4819 | 39.7939 | 1.4819 | 211.2857
1.4829 | 29.8721 | 1.483 | 253.2197 | 1.483 | 42.3634 | 1.4829 | 220.985
1.4839 | 31.7002 | 1.484 | 265.3199 | 1.4839 | 44.8754 | 1.4839 | 231.7707
1.4849 | 33.9861 | 1.485 | 277.1523 | 1.485 | 46.2761 | 1.4849 | 242.4304
1.4859 | 36.4062 | 1.486 | 289.2811 | 1.486 | 49.0352 | 1.4859 | 254.5992
1.4869 | 38.8957 | 1.487 | 299.9338 | 1.487 | 51.4377 | 1.4869 | 265.4317
1.4879 | 41.4736 | 1.4881 | 309.7507 | 1.488 | 54.1862 | 1.4879 | 275.5894
1.489 | 43.5204 | 1.489 | 319.7925 | 1.489 | 56.7346 | 1.489 | 285.6462
1.4899 | 45.9912 | 1.4901 | 331.122 | 1.49 | 59.4301 | 1.4899 | 296.878
1.4909 | 48.1877 | 1.491 | 343.9688 | 1.491 | 62.0386 | 1.4909 | 307.6119
1.492 | 50.8715 | 1.492 | 358.1905 | 1.492 | 65.12 | 1.492 | 319.1263
1.4929 | 53.5576 | 1.493 | 371.8177 | 1.493 | 67.8981 | 1.4929 | 332.2897
1.4939 | 56.345 | 1.494 | 385.625 | 1.494 | 71.1669 | 1.4939 | 346.4561
1.4949 | 59.5572 | 1.4951 | 398.028 | 1.495 | 74.1556 | 1.495 | 359.4841
1.4959 | 62.6342 | 1.496 | 409.0232 | 1.496 | 77.4667 | 1.4959 | 370.9043
1.4969 | 65.8229 | 1.497 | 420.1926 | 1.497 | 81.4936 | 1.4969 | 382.8306
1.4979 | 68.6597 | 1.498 | 432.8252 | 1.4979 | 84.9236 | 1.4979 | 395.1948
1.4989 | 71.9403 | 1.499 | 446.8256 | 1.499 | 89.0199 | 1.4989 | 407.7932
1.4999 | 75.395 | 1.5 | 462.8176 | 1.5 | 94.3156 | 1.4999 | 421.0849
1.5009 | 78.2518 | 1.501 | 479.0025 | 1.5009 | 99.9421 | 1.5009 | 435.5208
1.5019 | 82.2116 | 1.502 | 494.1659 | 1.5019 | 105.4603 | 1.5019 | 450.7853
1.5029 | 86.0936 | 1.503 | 508.9961 | 1.503 | 111.2928 | 1.5029 | 466.6231
1.5039 | 91.2352 | 1.504 | 522.2572 | 1.504 | 116.7228 | 1.5039 | 481.0872
1.5049 | 97.1571 | 1.505 | 534.2189 | 1.505 | 122.1503 | 1.5049 | 494.0188
1.5059 | 102.0636 | 1.506 | 546.8008 | 1.5059 | 128.755 | 1.5059 | 507.3387
1.5069 | 107.8122 | 1.507 | 562.4055 | 1.507 | 134.9583 | 1.5069 | 521.6261
1.5079 | 113.5081 | 1.508 | 580.222 | 1.508 | 142.3116 | 1.5079 | 535.9621
1.5089 | 119.0428 | 1.509 | 597.7254 | 1.509 | 149.7037 | 1.5089 | 552.9617
1.5099 | 124.9942 | 1.51 | 613.5785 | 1.51 | 156.8162 | 1.5099 | 570.8135
1.5109 | 131.6071 | 1.511 | 629.4798 | 1.511 | 164.9602 | 1.5109 | 588.1603
1.5119 | 137.7315 | 1.512 | 643.6014 | 1.512 | 172.0167 | 1.5119 | 604.6691
1.5129 | 144.7105 | 1.513 | 657.9419 | 1.513 | 179.8585 | 1.5129 | 619.3133
1.5139 | 151.3823 | 1.5141 | 671.7363 | 1.514 | 187.6191 | 1.514 | 634.0811
1.5149 | 158.5908 | 1.5151 | 688.1238 | 1.515 | 195.9565 | 1.5149 | 649.9118
1.5159 | 165.5674 | 1.516 | 705.5565 | 1.516 | 203.8477 | 1.5159 | 666.4182
1.5169 | 173.1573 | 1.517 | 724.4083 | 1.517 | 212.2015 | 1.5169 | 685.7108
1.5179 | 180.9191 | 1.518 | 742.4231 | 1.518 | 220.3317 | 1.5179 | 704.5136
1.5189 | 188.1664 | 1.519 | 760.6221 | 1.519 | 228.7797 | 1.5189 | 723.8651
1.5199 | 196.6109 | 1.52 | 777.4146 | 1.52 | 237.5113 | 1.5199 | 742.3878
1.5209 | 204.4327 | 1.521 | 792.1918 | 1.521 | 245.219 | 1.5209 | 758.8153
1.5219 | 211.9151 | 1.522 | 805.9025 | 1.522 | 253.3515 | 1.5219 | 776.5812
1.5229 | 219.3806 | 1.523 | 821.8886 | 1.523 | 262.6187 | 1.5229 | 794.0751
1.5239 | 227.2577 | 1.524 | 840.8775 | 1.524 | 272.2603 | 1.5239 | 810.8463
1.5249 | 235.2313 | 1.525 | 861.3048 | 1.525 | 282.4045 | 1.5249 | 830.639
1.5259 | 243.3144 | 1.526 | 882.0793 | 1.526 | 292.6582 | 1.5259 | 852.453
1.5269 | 251.9402 | 1.527 | 901.0269 | 1.527 | 302.5599 | 1.5269 | 873.1722
1.528 | 261.5217 | 1.528 | 918.3761 | 1.528 | 311.7565 | 1.528 | 894.0597
1.5289 | 270.3311 | 1.5291 | 934.1444 | 1.529 | 320.4682 | 1.5289 | 912.3777
1.53 | 279.6784 | 1.53 | 950.3742 | 1.53 | 329.799 | 1.5299 | 929.6173
1.5309 | 288.802 | 1.531 | 967.8329 | 1.531 | 339.0274 | 1.5309 | 948.6616
1.5319 | 297.3383 | 1.532 | 987.8211 | 1.5319 | 349.4211 | 1.532 | 967.7575
1.5329 | 306.0441 | 1.5331 | 1008.4116 | 1.533 | 360.0091 | 1.5329 | 989.3984
1.5339 | 314.6804 | 1.534 | 1030.6766 | 1.534 | 371.0149 | 1.5339 | 1011.5842
1.5349 | 324.3902 | 1.535 | 1052.852 | 1.5349 | 382.6858 | 1.5349 | 1033.9548
1.5359 | 334.2449 | 1.536 | 1074.7858 | 1.536 | 394.5238 | 1.5359 | 1057.904
1.5369 | 344.3702 | 1.537 | 1091.1439 | 1.5369 | 404.4526 | 1.5369 | 1079.6402
1.5379 | 353.9754 | 1.538 | 1106.4274 | 1.5379 | 413.8858 | 1.5379 | 1098.6667
1.5389 | 363.6674 | 1.539 | 1124.3145 | 1.539 | 424.1383 | 1.5389 | 1117.2895
1.5399 | 372.9665 | 1.54 | 1145.0114 | 1.5399 | 434.5014 | 1.5399 | 1138.3537
1.5409 | 383.1625 | 1.541 | 1168.7144 | 1.541 | 445.1812 | 1.5409 | 1160.0227
1.5419 | 393.4892 | 1.542 | 1192.1857 | 1.5419 | 457.0992 | 1.5419 | 1186.1201
1.5429 | 403.4485 | 1.543 | 1213.9748 | 1.543 | 469.8295 | 1.5429 | 1209.3382
1.5439 | 413.5562 | 1.544 | 1235.9747 | 1.5439 | 482.4562 | 1.5439 | 1233.7923
1.5449 | 424.3502 | 1.545 | 1256.6208 | 1.5449 | 494.6002 | 1.5449 | 1257.1288
1.5459 | 435.1983 | 1.546 | 1274.9977 | 1.546 | 505.6479 | 1.5459 | 1278.7843
1.5469 | 445.3813 | 1.547 | 1291.3322 | 1.547 | 516.0544 | 1.5469 | 1298.9174
1.5479 | 455.5784 | 1.548 | 1312.2149 | 1.548 | 527.4494 | 1.5479 | 1319.2987
1.5489 | 465.9298 | 1.549 | 1335.5697 | 1.549 | 538.3398 | 1.5489 | 1342.1909
1.5499 | 476.0069 | 1.55 | 1361.4662 | 1.55 | 551.0854 | 1.5499 | 1368.9497
1.5509 | 487.7237 | 1.551 | 1386.26 | 1.551 | 564.2465 | 1.5509 | 1394.9858
1.5519 | 499.4464 | 1.552 | 1408.7943 | 1.552 | 578.1209 | 1.5519 | 1420.6029
1.5529 | 510.4063 | 1.553 | 1430.2963 | 1.553 | 591.6893 | 1.5529 | 1445.3808
1.5539 | 522.5044 | 1.554 | 1449.9961 | 1.554 | 603.3095 | 1.5539 | 1469.2063
1.5549 | 533.688 | 1.555 | 1470.0279 | 1.555 | 614.652 | 1.5549 | 1490.0609
1.5559 | 544.5302 | 1.556 | 1489.0473 | 1.556 | 626.5618 | 1.5559 | 1512.1232
1.5569 | 555.177 | 1.557 | 1511.6993 | 1.5569 | 638.2856 | 1.5569 | 1534.4726
1.5579 | 566.1899 | 1.558 | 1538.1216 | 1.558 | 652.2648 | 1.5579 | 1561.9729
1.5589 | 577.8396 | 1.559 | 1565.0452 | 1.559 | 666.5771 | 1.5589 | 1588.7307
1.5599 | 590.5145 | 1.56 | 1589.3757 | 1.5599 | 681.7204 | 1.5599 | 1616.1886
1.5609 | 603.0624 | 1.561 | 1613.1412 | 1.561 | 695.9762 | 1.5609 | 1643.0899
1.5619 | 615.2982 | 1.562 | 1633.4272 | 1.562 | 708.584 | 1.5619 | 1666.5729
1.5629 | 628.1167 | 1.563 | 1653.9297 | 1.563 | 720.6645 | 1.5629 | 1688.7812
1.5639 | 640.3479 | 1.564 | 1674.2523 | 1.564 | 733.6161 | 1.5639 | 1711.427
1.5649 | 651.7622 | 1.565 | 1696.3252 | 1.565 | 747.6036 | 1.5649 | 1734.7337
1.5659 | 663.0235 | 1.566 | 1722.0873 | 1.566 | 761.8204 | 1.5659 | 1761.5667
1.5669 | 675.2028 | 1.567 | 1749.8664 | 1.567 | 777.0567 | 1.5669 | 1790.761
1.5679 | 688.5923 | 1.568 | 1776.0732 | 1.568 | 791.3537 | 1.5679 | 1819.8541
1.5689 | 701.7428 | 1.569 | 1800.6273 | 1.569 | 806.2356 | 1.5689 | 1846.7424
1.5699 | 714.1046 | 1.57 | 1822.16 | 1.5699 | 819.4874 | 1.5699 | 1872.257
1.5709 | 726.9549 | 1.571 | 1843.2181 | 1.571 | 833.7326 | 1.5709 | 1895.1868
1.5719 | 740.0619 | 1.572 | 1863.8644 | 1.572 | 848.013 | 1.5719 | 1917.408
1.5729 | 752.8769 | 1.573 | 1884.4459 | 1.573 | 861.32 | 1.573 | 1942.2659
1.5739 | 765.9685 | 1.574 | 1910.4326 | 1.574 | 875.7666 | 1.5739 | 1967.9477
1.5749 | 779.1731 | 1.575 | 1938.545 | 1.5749 | 890.4638 | 1.5749 | 1995.6399
1.5759 | 791.8492 | 1.576 | 1966.4681 | 1.576 | 905.2786 | 1.5759 | 2025.8042
1.5769 | 804.8796 | 1.577 | 1991.48 | 1.577 | 920.808 | 1.5769 | 2054.6464
1.5779 | 818.4668 | 1.578 | 2015.7929 | 1.578 | 935.8054 | 1.5779 | 2081.736
1.5789 | 832.9427 | 1.579 | 2036.7323 | 1.579 | 951.077 | 1.5789 | 2105.7781
1.5799 | 847.0761 | 1.58 | 2056.8841 | 1.58 | 965.886 | 1.5799 | 2129.9285
1.5809 | 859.3755 | 1.581 | 2077.6456 | 1.581 | 980.8409 | 1.5809 | 2154.5416
1.5819 | 871.6397 | 1.582 | 2102.8049 | 1.5819 | 995.2944 | 1.5819 | 2178.6727
1.5829 | 884.2298 | 1.583 | 2131.7697 | 1.5829 | 1010.5184 | 1.5829 | 2208.8157
1.5839 | 897.5086 | 1.584 | 2160.7215 | 1.584 | 1026.4709 | 1.5839 | 2240.2293
1.5849 | 911.3583 | 1.585 | 2186.0983 | 1.585 | 1043.6953 | 1.5849 | 2268.8774
1.5859 | 926.1026 | 1.586 | 2209.805 | 1.586 | 1060.7114 | 1.5859 | 2297.1278
1.5869 | 941.2318 | 1.587 | 2231.9214 | 1.587 | 1076.1301 | 1.5869 | 2324.2173
1.5879 | 955.5753 | 1.588 | 2253.5198 | 1.588 | 1091.1981 | 1.5879 | 2350.503
1.5889 | 969.9175 | 1.589 | 2273.9073 | 1.5889 | 1106.2331 | 1.5889 | 2372.637
1.5899 | 982.9562 | 1.59 | 2299.9138 | 1.59 | 1121.4648 | 1.5899 | 2398.2705
1.5909 | 995.617 | 1.5911 | 2327.3201 | 1.591 | 1137.1483 | 1.5909 | 2426.8458
1.5919 | 1008.4331 | 1.592 | 2357.4395 | 1.592 | 1154.5634 | 1.5919 | 2458.3952
1.5929 | 1023.607 | 1.593 | 2384.7694 | 1.593 | 1173.0202 | 1.5929 | 2489.2564
1.5939 | 1039.3165 | 1.594 | 2411.5386 | 1.594 | 1188.7815 | 1.5939 | 2519.072
1.5949 | 1054.4587 | 1.595 | 2434.5451 | 1.595 | 1203.4763 | 1.5949 | 2547.2222
1.5959 | 1070.1612 | 1.596 | 2455.3173 | 1.596 | 1219.3942 | 1.5959 | 2571.189
1.5969 | 1084.6923 | 1.597 | 2475.8209 | 1.597 | 1235.0684 | 1.5969 | 2596.7553
1.5979 | 1097.1248 | 1.598 | 2499.4247 | 1.5979 | 1250.4318 | 1.5979 | 2624.2935
1.5989 | 1109.8633 | 1.599 | 2527.1538 | 1.5989 | 1268.3601 | 1.5989 | 2653.1042
1.5999 | 1124.1084 | 1.6 | 2557.9185 | 1.5999 | 1284.9794 | 1.5999 | 2683.8356
1.6009 | 1139.8203 | 1.601 | 2586.503 | 1.601 | 1302.2362 | 1.6009 | 2716.5283
1.6019 | 1155.5192 | 1.602 | 2615.4512 | 1.602 | 1319.354 | 1.6019 | 2747.7188
1.6029 | 1172.1433 | 1.603 | 2640.7551 | 1.603 | 1336.8833 | 1.6029 | 2776.4131
1.604 | 1186.6305 | 1.604 | 2660.82 | 1.604 | 1353.5957 | 1.6039 | 2802.5455
1.6049 | 1200.1852 | 1.605 | 2681.7559 | 1.605 | 1370.281 | 1.6049 | 2830.6887
1.6059 | 1214.9472 | 1.606 | 2705.7321 | 1.606 | 1386.4354 | 1.606 | 2856.5401
1.6069 | 1228.0211 | 1.607 | 2733.6715 | 1.607 | 1402.6405 | 1.6069 | 2884.1805
1.6079 | 1242.4405 | 1.608 | 2761.8605 | 1.608 | 1420.3817 | 1.6079 | 2915.6383
1.6089 | 1257.7827 | 1.609 | 2792.2566 | 1.609 | 1438.5454 | 1.609 | 2948.3534
1.6099 | 1274.1879 | 1.61 | 2822.6255 | 1.61 | 1456.7479 | 1.6099 | 2978.4658
1.6109 | 1289.137 | 1.611 | 2849.0597 | 1.611 | 1475.2577 | 1.6109 | 3010.498
1.6119 | 1304.4438 | 1.612 | 2870.4569 | 1.612 | 1490.5046 | 1.6119 | 3039.2332
1.6129 | 1320.0815 | 1.613 | 2891.5657 | 1.613 | 1507.4289 | 1.6129 | 3065.5918
1.6139 | 1334.7139 | 1.614 | 2914.3824 | 1.6139 | 1525.4973 | 1.6139 | 3092.3871
1.6149 | 1347.5514 | 1.615 | 2941.0678 | 1.615 | 1540.7984 | 1.6149 | 3121.7767
1.6159 | 1363.3408 | 1.616 | 2970.6568 | 1.616 | 1559.6506 | 1.6159 | 3153.2946
1.6169 | 1378.1652 | 1.617 | 3003.4554 | 1.617 | 1578.171 | 1.6169 | 3187.4667
1.6179 | 1392.6105 | 1.618 | 3036.287 | 1.6179 | 1596.2781 | 1.6179 | 3220.3263
1.6189 | 1409.3888 | 1.619 | 3064.3064 | 1.619 | 1614.5975 | 1.6189 | 3251.9242
1.6199 | 1425.4232 | 1.62 | 3087.9025 | 1.62 | 1632.7599 | 1.6199 | 3281.8517
1.6209 | 1441.3146 | 1.621 | 3110.1047 | 1.6209 | 1650.123 | 1.6209 | 3308.7979
1.6219 | 1456.9398 | 1.622 | 3132.7366 | 1.622 | 1667.8442 | 1.6219 | 3335.7368
1.6229 | 1471.7311 | 1.623 | 3155.7441 | 1.6229 | 1684.6319 | 1.6229 | 3365.1205
1.6239 | 1484.7792 | 1.624 | 3185.1515 | 1.624 | 1701.8551 | 1.6239 | 3398.6501
1.6249 | 1499.4647 | 1.625 | 3218.3087 | 1.6249 | 1721.6668 | 1.6249 | 3433.2273
1.6259 | 1515.2095 | 1.626 | 3250.3329 | 1.6259 | 1740.5062 | 1.6259 | 3466.7379
1.6269 | 1532.6105 | 1.627 | 3280.7877 | 1.627 | 1759.6127 | 1.6269 | 3500.2696
1.6279 | 1548.826 | 1.628 | 3306.1 | 1.6279 | 1776.9573 | 1.6279 | 3531.2402
1.6289 | 1565.9104 | 1.629 | 3329.9104 | 1.629 | 1794.3664 | 1.6289 | 3557.3905
1.6299 | 1580.0073 | 1.63 | 3353.1449 | 1.63 | 1813.028 | 1.63 | 3585.9291
1.6309 | 1594.5114 | 1.631 | 3376.9969 | 1.6309 | 1830.3925 | 1.6309 | 3613.8698
1.6319 | 1608.4198 | 1.632 | 3406.5636 | 1.632 | 1850.2336 | 1.6319 | 3644.8439
1.6329 | 1623.8598 | 1.633 | 3437.2481 | 1.6329 | 1868.5998 | 1.6329 | 3680.457
1.6339 | 1639.4752 | 1.634 | 3468.5319 | 1.634 | 1887.4816 | 1.6339 | 3717.5022
1.6349 | 1656.9596 | 1.635 | 3501.5081 | 1.635 | 1907.4179 | 1.6349 | 3750.9623
1.6359 | 1673.8238 | 1.636 | 3531.6464 | 1.6359 | 1926.8106 | 1.6359 | 3785.0322
1.6369 | 1689.619 | 1.637 | 3554.6431 | 1.637 | 1945.6641 | 1.6369 | 3814.1393
1.6379 | 1706.2539 | 1.638 | 3577.2458 | 1.6379 | 1963.5467 | 1.6379 | 3840.93
1.6389 | 1721.7045 | 1.639 | 3601.7421 | 1.6389 | 1980.9369 | 1.6389 | 3869.2001
1.64 | 1738.1696 | 1.6401 | 3633.6439 | 1.6401 | 2001.0593 | 1.64 | 3904.9751
1.641 | 1753.0928 | 1.6411 | 3663.4572 | 1.641 | 2022.646 | 1.641 | 3939.7644
1.642 | 1768.9801 | 1.6421 | 3698.0601 | 1.6421 | 2043.0285 | 1.642 | 3976.0342
1.643 | 1784.8697 | 1.6431 | 3730.2855 | 1.6431 | 2062.1421 | 1.643 | 4012.2441
1.6441 | 1801.1218 | 1.6441 | 3761.2206 | 1.6441 | 2081.0911 | 1.6441 | 4045.3923
1.645 | 1818.6805 | 1.6451 | 3787.1696 | 1.6451 | 2099.0406 | 1.645 | 4078.0116
1.646 | 1835.0868 | 1.6461 | 3810.9635 | 1.6461 | 2116.6074 | 1.646 | 4107.539
1.647 | 1851.7391 | 1.6471 | 3835.2353 | 1.6471 | 2134.9324 | 1.647 | 4134.1556
1.648 | 1866.4082 | 1.6481 | 3862.2506 | 1.6481 | 2155.2161 | 1.6481 | 4164.9507
1.649 | 1880.5873 | 1.6491 | 3893.8049 | 1.6491 | 2173.4599 | 1.649 | 4201.669
1.65 | 1895.7624 | 1.6501 | 3926.8295 | 1.6501 | 2193.6706 | 1.65 | 4237.0289
1.651 | 1912.4394 | 1.6511 | 3959.5951 | 1.6511 | 2214.3096 | 1.651 | 4275.2032
1.652 | 1929.9711 | 1.6521 | 3992.0027 | 1.6521 | 2234.2414 | 1.652 | 4311.307
1.653 | 1947.9609 | 1.6531 | 4019.1642 | 1.653 | 2255.063 | 1.653 | 4345.5639
1.654 | 1964.7164 | 1.6541 | 4043.5125 | 1.6541 | 2273.5516 | 1.654 | 4376.1203
1.655 | 1979.9681 | 1.6551 | 4067.1779 | 1.6551 | 2290.759 | 1.655 | 4405.612
1.656 | 1994.45 | 1.6561 | 4093.7318 | 1.6561 | 2310.2553 | 1.656 | 4433.9049
1.657 | 2009.5662 | 1.6571 | 4124.894 | 1.657 | 2330.9902 | 1.657 | 4467.9982
1.658 | 2025.3922 | 1.6581 | 4159.0766 | 1.658 | 2352.4958 | 1.658 | 4506.0031
1.659 | 2042.1469 | 1.6591 | 4196.1352 | 1.659 | 2371.7989 | 1.659 | 4543.5125
1.66 | 2060.533 | 1.6601 | 4229.5919 | 1.66 | 2393.3997 | 1.66 | 4581.6171
1.661 | 2077.8894 | 1.6611 | 4259.9336 | 1.661 | 2414.1272 | 1.661 | 4617.7819
1.662 | 2095.2879 | 1.6621 | 4284.3525 | 1.6621 | 2432.863 | 1.662 | 4649.0514
1.663 | 2111.1705 | 1.6631 | 4308.4899 | 1.6631 | 2451.4764 | 1.663 | 4680.7083
1.664 | 2127.565 | 1.6641 | 4333.8462 | 1.6641 | 2470.3617 | 1.664 | 4710.9146
1.665 | 2142.6224 | 1.6651 | 4363.1261 | 1.6651 | 2490.2027 | 1.665 | 4742.986
1.666 | 2158.3107 | 1.6661 | 4397.1396 | 1.6661 | 2512.8558 | 1.666 | 4780.1842
1.667 | 2174.7146 | 1.6671 | 4432.3722 | 1.6671 | 2535.0346 | 1.667 | 4818.6352
1.668 | 2192.0073 | 1.6681 | 4468.0074 | 1.6681 | 2555.3677 | 1.668 | 4855.9315
1.669 | 2210.7951 | 1.6691 | 4501.9115 | 1.6691 | 2575.6902 | 1.669 | 4895.1993
1.67 | 2228.6244 | 1.6701 | 4527.7769 | 1.6701 | 2595.2418 | 1.67 | 4927.714
1.671 | 2247.4441 | 1.6711 | 4551.9518 | 1.6711 | 2616.2894 | 1.671 | 4959.1836
1.672 | 2263.1178 | 1.6721 | 4577.8667 | 1.672 | 2635.9975 | 1.672 | 4992.1139
1.673 | 2277.1124 | 1.6731 | 4606.7441 | 1.673 | 2655.9915 | 1.673 | 5025.0983
1.674 | 2292.9454 | 1.6741 | 4639.2017 | 1.6741 | 2675.8769 | 1.674 | 5062.3135
1.675 | 2308.927 | 1.6751 | 4675.9501 | 1.675 | 2698.3411 | 1.675 | 5100.0526
1.676 | 2327.0716 | 1.6761 | 4713.0444 | 1.6761 | 2720.8942 | 1.676 | 5136.5421
1.677 | 2346.8573 | 1.6771 | 4748.643 | 1.6771 | 2743.7651 | 1.677 | 5175.0802
1.678 | 2363.9653 | 1.6781 | 4777.5996 | 1.6781 | 2763.0224 | 1.678 | 5209.1749
1.679 | 2381.4169 | 1.6791 | 4802.0357 | 1.6791 | 2783.3508 | 1.679 | 5242.0502
1.68 | 2398.8084 | 1.6801 | 4826.3722 | 1.6801 | 2803.299 | 1.68 | 5275.6015
1.681 | 2414.6382 | 1.6811 | 4854.1151 | 1.6811 | 2824.3713 | 1.681 | 5308.4566
1.682 | 2430.5828 | 1.6821 | 4886.2817 | 1.6821 | 2845.0858 | 1.682 | 5345.122
1.683 | 2447.7097 | 1.6831 | 4921.1333 | 1.6831 | 2865.8192 | 1.683 | 5385.954
1.684 | 2464.1243 | 1.6841 | 4959.4779 | 1.6841 | 2888.1767 | 1.684 | 5423.5679
1.685 | 2482.3409 | 1.6851 | 4997.8785 | 1.6851 | 2911.0311 | 1.685 | 5461.3597
1.686 | 2501.7171 | 1.6861 | 5029.3209 | 1.6861 | 2933.3253 | 1.686 | 5497.3378
1.687 | 2520.1902 | 1.6871 | 5056.6219 | 1.6871 | 2953.6079 | 1.687 | 5530.1554
1.688 | 2538.7908 | 1.6881 | 5081.4755 | 1.6881 | 2974.0081 | 1.688 | 5564.4029
1.689 | 2554.659 | 1.6891 | 5107.6728 | 1.6891 | 2994.4884 | 1.689 | 5597.3026
1.69 | 2570.2108 | 1.6901 | 5137.1352 | 1.6901 | 3016.4635 | 1.69 | 5635.2672
1.691 | 2586.1428 | 1.6911 | 5172.0116 | 1.6911 | 3040.2314 | 1.6911 | 5675.1635
1.692 | 2603.5143 | 1.6921 | 5209.297 | 1.692 | 3061.3177 | 1.692 | 5714.0875
1.693 | 2622.6622 | 1.6931 | 5248.3627 | 1.6931 | 3082.9387 | 1.693 | 5754.3152
1.6939 | 2643.4661 | 1.6941 | 5284.6486 | 1.6941 | 3105.1268 | 1.694 | 5791.6734
1.695 | 2660.4986 | 1.6951 | 5312.96 | 1.695 | 3127.9376 | 1.695 | 5825.5724
1.696 | 2679.2072 | 1.6961 | 5339.0963 | 1.696 | 3147.7658 | 1.696 | 5859.6744
1.697 | 2696.1162 | 1.6971 | 5365.5259 | 1.6971 | 3169.0088 | 1.697 | 5892.3244
1.698 | 2712.8639 | 1.6981 | 5392.4789 | 1.698 | 3189.9222 | 1.698 | 5927.94
1.699 | 2730.5981 | 1.6991 | 5424.6227 | 1.699 | 3214.049 | 1.699 | 5968.7898
1.6999 | 2746.9927 | 1.7001 | 5462.5889 | 1.7 | 3236.4947 | 1.7 | 6009.0106
1.701 | 2764.3208 | 1.7011 | 5500.1947 | 1.7011 | 3259.5107 | 1.701 | 6051.0228
1.702 | 2783.1377 | 1.7021 | 5537.83 | 1.702 | 3280.9066 | 1.702 | 6088.7506
1.703 | 2801.894 | 1.7031 | 5569.0487 | 1.7031 | 3302.8371 | 1.703 | 6125.6903
1.704 | 2821.4544 | 1.7041 | 5594.9814 | 1.7041 | 3325.3643 | 1.704 | 6158.0382
1.705 | 2841.1885 | 1.7051 | 5621.7767 | 1.7051 | 3347.2042 | 1.705 | 6188.3034
1.706 | 2856.8862 | 1.7061 | 5650.2871 | 1.706 | 3367.9303 | 1.706 | 6224.1519
1.707 | 2872.5497 | 1.7071 | 5682.0567 | 1.707 | 3391.1451 | 1.707 | 6263.3347
1.708 | 2889.3857 | 1.7081 | 5716.6987 | 1.708 | 3414.7363 | 1.7081 | 6303.1545
1.709 | 2907.5011 | 1.7091 | 5757.6873 | 1.709 | 3438.1227 | 1.7091 | 6346.0382
1.71 | 2928.484 | 1.7101 | 5793.5526 | 1.7101 | 3461.0758 | 1.71 | 6385.9748
1.711 | 2947.6377 | 1.7111 | 5826.8121 | 1.7111 | 3482.7558 | 1.711 | 6424.3562
1.712 | 2966.1533 | 1.7121 | 5855.685 | 1.7121 | 3504.4544 | 1.712 | 6458.4821
1.713 | 2984.4219 | 1.7131 | 5882.1133 | 1.7131 | 3525.4995 | 1.713 | 6487.2363
1.714 | 3002.0418 | 1.7141 | 5909.9595 | 1.714 | 3546.8638 | 1.714 | 6521.2381
1.715 | 3019.8289 | 1.7151 | 5942.145 | 1.715 | 3571.0825 | 1.715 | 6559.8159
1.716 | 3037.4333 | 1.7161 | 5977.3084 | 1.716 | 3595.797 | 1.716 | 6602.3852
1.717 | 3054.5872 | 1.7171 | 6014.6938 | 1.7171 | 3620.9205 | 1.717 | 6645.5056
1.718 | 3073.5856 | 1.7181 | 6054.4221 | 1.7181 | 3642.1813 | 1.718 | 6686.717
1.719 | 3093.7079 | 1.7191 | 6088.2643 | 1.7191 | 3666.8554 | 1.719 | 6727.8108
1.72 | 3114.995 | 1.7201 | 6116.0909 | 1.7201 | 3689.2579 | 1.72 | 6765.5284
1.721 | 3134.926 | 1.7211 | 6144.9925 | 1.7211 | 3708.9695 | 1.721 | 6799.6779
1.722 | 3151.9879 | 1.7221 | 6171.9091 | 1.7221 | 3731.8453 | 1.722 | 6831.55
1.723 | 3168.2919 | 1.7231 | 6201.4478 | 1.7231 | 3754.8268 | 1.723 | 6869.0207
1.7241 | 3185.7611 | 1.7241 | 6238.1296 | 1.7241 | 3778.9078 | 1.724 | 6910.7767
1.725 | 3203.3315 | 1.7251 | 6275.4647 | 1.7251 | 3803.2006 | 1.725 | 6955.6618
1.726 | 3223.0161 | 1.7261 | 6312.2121 | 1.726 | 3826.4811 | 1.726 | 7000.6726
1.727 | 3243.1502 | 1.7271 | 6347.9958 | 1.727 | 3851.5168 | 1.727 | 7043.4861
1.728 | 3262.7795 | 1.7281 | 6378.5718 | 1.7281 | 3873.3246 | 1.728 | 7083.6727
1.7291 | 3283.3514 | 1.7291 | 6405.0779 | 1.7291 | 3896.9291 | 1.729 | 7118.3524
1.73 | 3302.557 | 1.7301 | 6433.4293 | 1.7301 | 3917.3385 | 1.73 | 7153.4596
1.731 | 3320.3368 | 1.7311 | 6462.1351 | 1.731 | 3939.6469 | 1.731 | 7190.04
1.732 | 3336.6325 | 1.7321 | 6496.9272 | 1.7321 | 3963.456 | 1.732 | 7228.2707
1.733 | 3354.1712 | 1.7331 | 6536.4399 | 1.7331 | 3988.6105 | 1.733 | 7268.5627
1.734 | 3373.6932 | 1.7341 | 6575.3796 | 1.7341 | 4011.9286 | 1.734 | 7313.0061
1.735 | 3394.276 | 1.7351 | 6614.0785 | 1.7351 | 4036.1554 | 1.735 | 7354.9729
1.736 | 3415.8987 | 1.7361 | 6648.6359 | 1.736 | 4059.7279 | 1.736 | 7397.6387
1.737 | 3435.9923 | 1.7371 | 6674.8145 | 1.737 | 4081.8669 | 1.737 | 7435.2083
1.738 | 3455.2177 | 1.7381 | 6703.653 | 1.738 | 4106.6035 | 1.738 | 7470.4905
1.739 | 3473.505 | 1.7391 | 6735.9822 | 1.739 | 4126.6762 | 1.739 | 7506.7356
1.74 | 3491.4768 | 1.7401 | 6769.6233 | 1.74 | 4149.6861 | 1.74 | 7545.1374
1.741 | 3509.2992 | 1.7411 | 6809.9885 | 1.7411 | 4175.0455 | 1.741 | 7584.9746
1.742 | 3528.3822 | 1.7421 | 6851.3547 | 1.742 | 4201.144 | 1.742 | 7627.6593
1.743 | 3547.0851 | 1.7431 | 6891.3985 | 1.7431 | 4223.4991 | 1.743 | 7669.5042
1.744 | 3568.6118 | 1.7441 | 6929.2394 | 1.7441 | 4249.0719 | 1.744 | 7714.5208
1.745 | 3589.2592 | 1.7451 | 6956.821 | 1.745 | 4272.4171 | 1.745 | 7752.8211
1.746 | 3610.069 | 1.7461 | 6983.8109 | 1.7461 | 4297.2575 | 1.746 | 7788.8248
1.747 | 3628.4471 | 1.7471 | 7012.9778 | 1.7471 | 4318.6339 | 1.747 | 7826.4246
1.748 | 3646.3812 | 1.7481 | 7044.7854 | 1.7481 | 4342.692 | 1.748 | 7865.3279
1.749 | 3664.5143 | 1.7491 | 7080.7009 | 1.7491 | 4366.8256 | 1.749 | 7907.9313
1.75 | 3683.4314 | 1.7501 | 7121.2012 | 1.7501 | 4391.794 | 1.75 | 7950.5871
1.751 | 3703.4996 | 1.7511 | 7162.3265 | 1.7511 | 4415.4702 | 1.751 | 7995.1573
1.752 | 3724.7398 | 1.7521 | 7202.6334 | 1.7521 | 4439.8964 | 1.752 | 8037.9706
1.753 | 3745.0601 | 1.7531 | 7234.1915 | 1.7531 | 4465.071 | 1.753 | 8080.0694
1.754 | 3765.9715 | 1.7541 | 7259.0246 | 1.754 | 4489.4705 | 1.754 | 8118.238
1.755 | 3785.6512 | 1.7551 | 7287.2925 | 1.755 | 4511.6364 | 1.755 | 8153.7049
1.756 | 3805.2877 | 1.7561 | 7320.2439 | 1.756 | 4534.4907 | 1.756 | 8192.4476
1.757 | 3823.8469 | 1.7571 | 7355.6919 | 1.757 | 4560.4068 | 1.757 | 8234.4338
1.758 | 3841.8692 | 1.7581 | 7395.1306 | 1.7581 | 4586.4854 | 1.758 | 8279.8858
1.759 | 3860.9287 | 1.7591 | 7439.7672 | 1.759 | 4611.2042 | 1.759 | 8322.5363
1.76 | 3882.3388 | 1.7601 | 7480.5183 | 1.7601 | 4634.9688 | 1.76 | 8364.6787
1.761 | 3904.2411 | 1.7611 | 7518.1194 | 1.7611 | 4659.5089 | 1.761 | 8407.6593
1.762 | 3924.2492 | 1.7621 | 7545.3878 | 1.762 | 4684.0191 | 1.762 | 8444.1641
1.763 | 3943.6123 | 1.7631 | 7571.9592 | 1.7631 | 4709.3633 | 1.763 | 8482.0852
1.764 | 3963.011 | 1.7641 | 7599.5437 | 1.7641 | 4731.4448 | 1.764 | 8520.2184
1.765 | 3981.2088 | 1.7651 | 7634.2617 | 1.7651 | 4756.3629 | 1.765 | 8563.9912
1.766 | 4001.6713 | 1.7661 | 7674.0194 | 1.7661 | 4780.6881 | 1.766 | 8609.2002
1.767 | 4020.7709 | 1.7671 | 7720.038 | 1.7671 | 4806.4101 | 1.767 | 8655.0888
1.768 | 4039.6421 | 1.7681 | 7762.0565 | 1.7681 | 4831.4093 | 1.768 | 8701.217
1.769 | 4061.7208 | 1.7691 | 7802.7028 | 1.769 | 4857.0684 | 1.769 | 8742.1726
1.77 | 4082.2317 | 1.7701 | 7832.6247 | 1.7701 | 4882.223 | 1.77 | 8784.664
1.771 | 4105.1214 | 1.7711 | 7859.9344 | 1.771 | 4906.163 | 1.771 | 8820.5763
1.772 | 4123.942 | 1.7721 | 7887.3805 | 1.7721 | 4931.6503 | 1.772 | 8858.4445
1.773 | 4142.6446 | 1.7731 | 7919.7246 | 1.7731 | 4957.1652 | 1.773 | 8900.9718
1.774 | 4160.9862 | 1.7741 | 7955.845 | 1.7741 | 4985.333 | 1.774 | 8943.1473
1.775 | 4180.1046 | 1.775 | 7999.5395 | 1.775 | 5008.006 | 1.775 | 8991.221
1.776 | 4202.8369 | 1.776 | 8042.6297 | 1.7761 | 5033.2711 | 1.776 | 9035.4834
1.777 | 4222.1597 | 1.7771 | 8082.7698 | 1.777 | 5057.6476 | 1.777 | 9080.0615
1.778 | 4243.5182 | 1.7781 | 8116.6071 | 1.778 | 5083.082 | 1.778 | 9119.9543
1.7789 | 4264.9341 | 1.7791 | 8146.2538 | 1.779 | 5106.4135 | 1.779 | 9156.7216
1.78 | 4286.5019 | 1.7801 | 8177.4809 | 1.78 | 5130.817 | 1.78 | 9193.8211
1.781 | 4305.2707 | 1.7811 | 8209.9374 | 1.781 | 5156.4847 | 1.781 | 9233.1868
1.782 | 4323.2347 | 1.7821 | 8244.3537 | 1.7821 | 5183.289 | 1.782 | 9278.3141
1.783 | 4341.9183 | 1.7831 | 8284.9171 | 1.7831 | 5206.5011 | 1.783 | 9322.6111
1.784 | 4362.9023 | 1.7841 | 8325.9475 | 1.7841 | 5231.9325 | 1.784 | 9371.7669
1.785 | 4385.3154 | 1.7851 | 8366.9189 | 1.785 | 5260.1803 | 1.785 | 9417.9402
1.786 | 4407.7736 | 1.7861 | 8405.2101 | 1.786 | 5284.2685 | 1.786 | 9463.1933
1.787 | 4427.8227 | 1.7871 | 8433.4141 | 1.787 | 5309.5585 | 1.787 | 9500.4163
1.788 | 4448.4357 | 1.7881 | 8466.0145 | 1.7881 | 5333.3075 | 1.788 | 9535.909
1.789 | 4467.1825 | 1.7891 | 8499.177 | 1.789 | 5359.6752 | 1.789 | 9574.2578
1.79 | 4486.2983 | 1.7901 | 8532.4739 | 1.7901 | 5385.3749 | 1.79 | 9616.7556
1.791 | 4506.4878 | 1.7911 | 8570.0358 | 1.791 | 5411.8916 | 1.791 | 9663.799
1.792 | 4525.1342 | 1.7921 | 8612.1902 | 1.7921 | 5439.8485 | 1.792 | 9709.5556
1.793 | 4547.1739 | 1.7931 | 8655.8007 | 1.793 | 5463.9413 | 1.793 | 9757.9953
1.794 | 4569.2975 | 1.7941 | 8699.2409 | 1.794 | 5489.7431 | 1.794 | 9805.6581
1.795 | 4593.0089 | 1.7951 | 8730.089 | 1.795 | 5516.7531 | 1.795 | 9848.0954
1.796 | 4612.8901 | 1.7961 | 8760.4823 | 1.7961 | 5540.1583 | 1.796 | 9884.0476
1.797 | 4632.0081 | 1.7971 | 8791.029 | 1.7971 | 5566.8061 | 1.797 | 9921.4943
1.798 | 4652.3852 | 1.7981 | 8825.0536 | 1.7981 | 5591.6088 | 1.798 | 9962.7363
1.799 | 4670.6475 | 1.7991 | 8866.3899 | 1.7991 | 5618.788 | 1.799 | 10006.7121
1.8 | 4692.1192 | 1.8001 | 8908.0466 | 1.8001 | 5645.5773 | 1.8 | 10054.5901
1.801 | 4711.4184 | 1.8011 | 8950.4793 | 1.8011 | 5673.1768 | 1.801 | 10101.4509
1.802 | 4734.3423 | 1.8021 | 8991.9266 | 1.8021 | 5698.7879 | 1.802 | 10148.9202
1.803 | 4756.9637 | 1.8031 | 9024.6418 | 1.8031 | 5724.3381 | 1.803 | 10193.0548
1.804 | 4779.5537 | 1.8041 | 9054.4514 | 1.8041 | 5750.1397 | 1.804 | 10231.6865
1.805 | 4800.3999 | 1.8051 | 9085.5545 | 1.805 | 5775.9206 | 1.805 | 10270.2803
1.806 | 4819.8527 | 1.8061 | 9117.9724 | 1.8061 | 5801.176 | 1.806 | 10309.2521
1.807 | 4837.9811 | 1.8071 | 9158.4211 | 1.807 | 5828.0764 | 1.807 | 10352.5745
1.808 | 4858.9131 | 1.8081 | 9202.5978 | 1.808 | 5855.6393 | 1.808 | 10398.2478
1.809 | 4879.7452 | 1.8091 | 9249.8476 | 1.8091 | 5881.5066 | 1.809 | 10446.5749
1.81 | 4900.8437 | 1.8101 | 9291.3899 | 1.81 | 5908.0422 | 1.81 | 10492.7842
1.811 | 4923.8555 | 1.8111 | 9326.8621 | 1.811 | 5936.6918 | 1.811 | 10542.0192
1.812 | 4946.9068 | 1.8121 | 9356.6991 | 1.812 | 5962.5065 | 1.8119 | 10581.7526
1.813 | 4969.6636 | 1.8131 | 9385.0892 | 1.813 | 5986.6683 | 1.813 | 10620.5974
1.814 | 4991.1958 | 1.8141 | 9414.962 | 1.814 | 6011.5309 | 1.814 | 10661.1071
1.815 | 5010.605 | 1.8151 | 9452.0126 | 1.815 | 6036.569 | 1.8149 | 10702.8916
1.8159 | 5029.1255 | 1.8161 | 9495.3642 | 1.816 | 6064.8368 | 1.816 | 10747.2156
1.817 | 5050.1728 | 1.8171 | 9541.9596 | 1.817 | 6090.5235 | 1.817 | 10791.5696
1.818 | 5072.3282 | 1.8181 | 9590.0643 | 1.8181 | 6117.4717 | 1.818 | 10837.707
1.819 | 5095.0255 | 1.8191 | 9628.3201 | 1.8191 | 6146.8238 | 1.819 | 10885.1458
1.82 | 5117.6842 | 1.8201 | 9660.717 | 1.8201 | 6172.3455 | 1.82 | 10930.5467
1.821 | 5140.2409 | 1.8211 | 9690.2265 | 1.8211 | 6198.7099 | 1.821 | 10969.9638
1.822 | 5162.456 | 1.8221 | 9720.5428 | 1.822 | 6225.6784 | 1.822 | 11011.86
1.823 | 5183.0917 | 1.8231 | 9756.7089 | 1.823 | 6253.6497 | 1.823 | 11053.6121
1.824 | 5201.7486 | 1.8241 | 9796.527 | 1.8241 | 6276.7311 | 1.824 | 11100.9416
1.825 | 5220.7868 | 1.8251 | 9843.0701 | 1.8251 | 6302.1208 | 1.825 | 11147.2086
1.826 | 5240.5831 | 1.8261 | 9889.7773 | 1.8261 | 6330.1856 | 1.826 | 11192.3643
1.827 | 5264.4838 | 1.8271 | 9932.7449 | 1.8271 | 6357.8517 | 1.827 | 11239.9943
1.8279 | 5287.2667 | 1.8281 | 9966.8518 | 1.828 | 6384.4749 | 1.828 | 11285.1766
1.829 | 5309.6029 | 1.8291 | 9994.5701 | 1.829 | 6410.5206 | 1.829 | 11326.1846
1.83 | 5331.604 | 1.8301 | 10022.7443 | 1.8301 | 6437.29 | 1.83 | 11366.4144
1.831 | 5353.3287 | 1.8311 | 10058.084 | 1.831 | 6464.6515 | 1.831 | 11409.5949
1.832 | 5375.8898 | 1.8321 | 10096.2166 | 1.832 | 6491.218 | 1.832 | 11456.1307
1.833 | 5394.9281 | 1.8331 | 10141.5292 | 1.8331 | 6517.1911 | 1.833 | 11504.9595
1.834 | 5417.1612 | 1.8341 | 10188.134 | 1.834 | 6544.2229 | 1.834 | 11550.5688
1.835 | 5439.1068 | 1.8351 | 10230.9493 | 1.8351 | 6570.0591 | 1.835 | 11597.5073
1.836 | 5462.962 | 1.8361 | 10270.8416 | 1.8361 | 6597.5274 | 1.836 | 11643.257
1.837 | 5485.6808 | 1.8371 | 10303.197 | 1.837 | 6625.3674 | 1.837 | 11684.8148
1.838 | 5506.6403 | 1.8381 | 10333.8595 | 1.8381 | 6652.3311 | 1.838 | 11724.7931
1.839 | 5527.767 | 1.8391 | 10364.6785 | 1.8391 | 6676.014 | 1.839 | 11766.0062
1.84 | 5550.1598 | 1.8401 | 10399.5001 | 1.8401 | 6704.7031 | 1.84 | 11812.6506
1.841 | 5573.7007 | 1.8411 | 10441.6065 | 1.8411 | 6731.7819 | 1.841 | 11859.7732
1.842 | 5592.9071 | 1.8421 | 10485.6309 | 1.842 | 6758.5564 | 1.842 | 11910.3889
1.843 | 5614.2764 | 1.8431 | 10531.5167 | 1.8431 | 6783.5179 | 1.843 | 11957.4936
1.844 | 5636.736 | 1.8441 | 10574.5925 | 1.844 | 6811.4712 | 1.844 | 12004.3796
1.8449 | 5660.6351 | 1.8451 | 10609.7743 | 1.845 | 6840.9304 | 1.845 | 12045.7816
1.846 | 5682.7206 | 1.8461 | 10641.8322 | 1.8461 | 6867.7034 | 1.846 | 12085.3825
1.847 | 5703.6775 | 1.8471 | 10672.7275 | 1.847 | 6894.9272 | 1.847 | 12127.2349
1.8479 | 5723.8809 | 1.8481 | 10707.0988 | 1.848 | 6923.6896 | 1.848 | 12168.97
1.849 | 5744.9948 | 1.8491 | 10749.6662 | 1.8491 | 6952.1775 | 1.849 | 12216.8411
1.85 | 5767.7175 | 1.8501 | 10796.9239 | 1.85 | 6978.1429 | 1.85 | 12265.3148
1.851 | 5788.534 | 1.851 | 10844.2985 | 1.851 | 7005.3243 | 1.851 | 12315.1237
1.8519 | 5811.1813 | 1.8521 | 10885.2998 | 1.852 | 7034.3636 | 1.852 | 12364.4831
1.8529 | 5834.29 | 1.8531 | 10923.6535 | 1.853 | 7060.4657 | 1.853 | 12412.1371
1.854 | 5857.5156 | 1.8541 | 10957.6112 | 1.854 | 7086.4851 | 1.8539 | 12447.7424
1.855 | 5878.3464 | 1.855 | 10988.8972 | 1.855 | 7113.4001 | 1.855 | 12487.6745
1.8559 | 5899.0091 | 1.8561 | 11024.0654 | 1.8561 | 7141.3518 | 1.856 | 12529.3414
1.857 | 5919.7106 | 1.8571 | 11060.4249 | 1.857 | 7168.4946 | 1.857 | 12576.1117
1.858 | 5940.8183 | 1.8581 | 11100.6877 | 1.8581 | 7195.3037 | 1.858 | 12624.3892
1.859 | 5964.1917 | 1.8591 | 11148.0997 | 1.8591 | 7223.2161 | 1.859 | 12676.3366
1.86 | 5987.0815 | 1.8601 | 11191.9364 | 1.8601 | 7250.2718 | 1.86 | 12726.4926
1.861 | 6009.7043 | 1.8611 | 11231.7822 | 1.8611 | 7275.9372 | 1.861 | 12775.0463
1.862 | 6033.6699 | 1.8621 | 11265.8614 | 1.862 | 7303.9306 | 1.862 | 12816.7524
1.863 | 6056.8022 | 1.8631 | 11298.6493 | 1.863 | 7331.7902 | 1.863 | 12854.3835
1.864 | 6076.1287 | 1.8641 | 11334.3028 | 1.864 | 7358.5301 | 1.864 | 12895.1052
1.865 | 6097.0585 | 1.865 | 11371.43 | 1.865 | 7386.7005 | 1.865 | 12938.9681
1.8659 | 6116.9244 | 1.8661 | 11413.7411 | 1.866 | 7415.7943 | 1.866 | 12987.8984
1.867 | 6139.3973 | 1.867 | 11459.6851 | 1.867 | 7442.124 | 1.867 | 13038.2488
1.868 | 6162.5225 | 1.8681 | 11505.0671 | 1.868 | 7471.4525 | 1.868 | 13088.3339
1.869 | 6186.1104 | 1.8691 | 11544.2173 | 1.869 | 7502.8208 | 1.869 | 13137.9524
1.87 | 6209.3157 | 1.8701 | 11578.8251 | 1.87 | 7530.8092 | 1.87 | 13185.3591
1.871 | 6231.9382 | 1.871 | 11610.5701 | 1.871 | 7555.3258 | 1.871 | 13224.8747
1.872 | 6255.9826 | 1.8721 | 11643.7886 | 1.8721 | 7582.8489 | 1.872 | 13265.4045
1.873 | 6273.4199 | 1.8731 | 11682.0838 | 1.8731 | 7609.9343 | 1.873 | 13306.3606
1.874 | 6294.7762 | 1.8741 | 11726.5446 | 1.8741 | 7638.2517 | 1.874 | 13352.1128
1.8749 | 6315.7918 | 1.8751 | 11772.6425 | 1.875 | 7666.6274 | 1.875 | 13400.9195
1.876 | 6337.5587 | 1.8761 | 11818.3641 | 1.8761 | 7694.4314 | 1.876 | 13448.3775
1.877 | 6360.1611 | 1.8771 | 11856.5555 | 1.877 | 7725.3867 | 1.8769 | 13499.18
1.878 | 6384.4528 | 1.8781 | 11895.3368 | 1.878 | 7750.8163 | 1.878 | 13548.3082
1.879 | 6408.2571 | 1.8791 | 11927.3159 | 1.8791 | 7778.9127 | 1.879 | 13591.0599
1.88 | 6431.1045 | 1.8801 | 11959.2274 | 1.8801 | 7807.017 | 1.88 | 13634.1339
1.881 | 6453.1946 | 1.8811 | 11997.066 | 1.8811 | 7833.4331 | 1.881 | 13678.4517
1.882 | 6472.7577 | 1.8821 | 12037.8762 | 1.882 | 7860.5437 | 1.882 | 13722.5319
1.883 | 6493.9587 | 1.8831 | 12087.9467 | 1.883 | 7890.3765 | 1.883 | 13768.2592
1.884 | 6516.2624 | 1.8841 | 12133.4535 | 1.8841 | 7917.7957 | 1.884 | 13815.4424
1.885 | 6539.6502 | 1.8851 | 12174.3375 | 1.885 | 7945.6384 | 1.885 | 13865.2379
1.886 | 6563.533 | 1.8861 | 12210.8542 | 1.8861 | 7975.3012 | 1.886 | 13914.4384
1.887 | 6586.93 | 1.887 | 12241.3434 | 1.887 | 8002.976 | 1.8869 | 13960.0179
1.8879 | 6611.4916 | 1.8881 | 12273.774 | 1.888 | 8029.3698 | 1.888 | 14002.9664
1.889 | 6634.7166 | 1.889 | 12309.6846 | 1.889 | 8057.4398 | 1.889 | 14048.5707
1.89 | 6656.6318 | 1.8901 | 12347.2075 | 1.89 | 8085.0427 | 1.8899 | 14093.2215
1.891 | 6676.672 | 1.891 | 12396.6041 | 1.891 | 8113.4026 | 1.891 | 14139.4815
1.8919 | 6697.1788 | 1.892 | 12447.7175 | 1.892 | 8140.7459 | 1.892 | 14186.0789
1.8929 | 6720.4265 | 1.8931 | 12495.6717 | 1.893 | 8169.4522 | 1.8929 | 14235.1454
1.894 | 6743.9909 | 1.894 | 12536.9419 | 1.894 | 8199.5882 | 1.8939 | 14283.2607
1.895 | 6767.1843 | 1.8951 | 12569.7877 | 1.895 | 8225.6169 | 1.895 | 14330.7335
1.896 | 6791.4548 | 1.8961 | 12601.518 | 1.896 | 8257.079 | 1.896 | 14374.4801
1.897 | 6815.2146 | 1.8971 | 12632.2474 | 1.8971 | 8283.9385 | 1.897 | 14420.9565
1.898 | 6838.442 | 1.8981 | 12668.8864 | 1.8981 | 8311.1565 | 1.898 | 14468.4077
1.899 | 6859.1601 | 1.8991 | 12712.2335 | 1.899 | 8337.8743 | 1.899 | 14517.4596
1.9 | 6880.0769 | 1.9001 | 12759.6988 | 1.9 | 8365.5179 | 1.9 | 14565.5015
1.901 | 6901.9963 | 1.9011 | 12809.1441 | 1.9011 | 8395.0125 | 1.901 | 14611.0304
1.9019 | 6924.5984 | 1.902 | 12853.7586 | 1.902 | 8423.7547 | 1.902 | 14658.6761
1.903 | 6947.1819 | 1.9031 | 12891.3647 | 1.9031 | 8452.5226 | 1.903 | 14705.4545
1.904 | 6969.7669 | 1.9041 | 12921.9429 | 1.904 | 8483.1536 | 1.904 | 14749.6688
1.905 | 6992.8439 | 1.9051 | 12952.1876 | 1.905 | 8511.8856 | 1.9049 | 14791.8454
1.906 | 7017.5979 | 1.906 | 12987.4812 | 1.906 | 8540.8371 | 1.906 | 14838.523
1.907 | 7040.2148 | 1.9071 | 13029.9625 | 1.907 | 8568.4228 | 1.907 | 14888.3092
1.908 | 7062.2157 | 1.9081 | 13076.353 | 1.908 | 8596.2921 | 1.908 | 14939.0449
1.909 | 7084.2993 | 1.9091 | 13122.9039 | 1.909 | 8623.2132 | 1.909 | 14989.6919
1.91 | 7105.5891 | 1.91 | 13170.684 | 1.91 | 8650.3944 | 1.91 | 15036.4294
1.911 | 7128.1955 | 1.9111 | 13214.3966 | 1.9111 | 8680.7607 | 1.911 | 15081.514
1.912 | 7151.0792 | 1.9121 | 13250.6938 | 1.912 | 8709.2961 | 1.912 | 15124.2033
1.913 | 7174.0676 | 1.9131 | 13283.273 | 1.913 | 8737.3972 | 1.913 | 15165.1897
1.914 | 7196.8737 | 1.9141 | 13314.4888 | 1.914 | 8765.9638 | 1.914 | 15209.9427
1.915 | 7219.0178 | 1.9151 | 13351.7503 | 1.915 | 8795.2795 | 1.915 | 15257.3518
1.916 | 7241.886 | 1.916 | 13395.0083 | 1.916 | 8820.3026 | 1.916 | 15307.9097
1.917 | 7262.3945 | 1.9171 | 13443.8549 | 1.917 | 8847.0954 | 1.917 | 15360.1949
1.918 | 7286.9183 | 1.9181 | 13491.4693 | 1.918 | 8875.322 | 1.918 | 15409.915
1.9189 | 7308.4956 | 1.9191 | 13537.4543 | 1.919 | 8905.3233 | 1.919 | 15456.8706
1.92 | 7332.472 | 1.9201 | 13577.2359 | 1.9201 | 8932.551 | 1.92 | 15502.6185
1.921 | 7355.2387 | 1.9211 | 13613.5568 | 1.9211 | 8963.1199 | 1.921 | 15545.0749
1.922 | 7378.0168 | 1.9221 | 13648.5766 | 1.922 | 8993.6749 | 1.922 | 15587.3694
1.923 | 7400.4415 | 1.9231 | 13684.4206 | 1.9231 | 9021.6563 | 1.923 | 15634.5913
1.924 | 7424.0847 | 1.9241 | 13724.8432 | 1.9241 | 9047.495 | 1.924 | 15684.0287
1.925 | 7446.4226 | 1.9251 | 13772.8444 | 1.925 | 9078.1522 | 1.925 | 15737.3267
1.926 | 7469.4664 | 1.9261 | 13817.671 | 1.926 | 9107.0525 | 1.926 | 15789.5535
1.9269 | 7495.8372 | 1.9271 | 13859.06 | 1.927 | 9134.9778 | 1.927 | 15840.6143
1.9279 | 7518.2958 | 1.928 | 13899.5983 | 1.928 | 9161.2126 | 1.928 | 15887.1493
1.929 | 7540.119 | 1.929 | 13938.4166 | 1.929 | 9191.208 | 1.9289 | 15926.017
1.9299 | 7562.9217 | 1.9301 | 13974.7679 | 1.93 | 9220.4621 | 1.9299 | 15967.5763
1.9309 | 7584.7251 | 1.9311 | 14011.0077 | 1.931 | 9250.6512 | 1.9309 | 16011.1735
1.9319 | 7606.4344 | 1.9321 | 14053.0805 | 1.932 | 9281.4639 | 1.932 | 16057.3366
1.9329 | 7630.3137 | 1.9331 | 14096.2753 | 1.933 | 9306.872 | 1.9329 | 16106.7301
1.934 | 7652.2039 | 1.9341 | 14144.4779 | 1.934 | 9335.6311 | 1.9339 | 16157.9723
1.9349 | 7676.9231 | 1.935 | 14188.2703 | 1.935 | 9367.722 | 1.9349 | 16211.4261
1.936 | 7701.4125 | 1.936 | 14229.1849 | 1.936 | 9395.7207 | 1.936 | 16264.2689
1.937 | 7726.0507 | 1.9371 | 14266.4697 | 1.937 | 9423.5433 | 1.937 | 16310.3717
1.9379 | 7747.9327 | 1.9381 | 14301.2645 | 1.938 | 9453.39 | 1.938 | 16351.3698
1.939 | 7770.9788 | 1.9391 | 14341.2679 | 1.939 | 9483.5593 | 1.939 | 16391.2326
1.94 | 7792.9423 | 1.9401 | 14383.0514 | 1.94 | 9511.6055 | 1.94 | 16433.3185
1.941 | 7814.9613 | 1.9411 | 14428.194 | 1.941 | 9540.5159 | 1.9409 | 16482.0465
1.942 | 7835.8323 | 1.942 | 14472.646 | 1.942 | 9567.3255 | 1.9419 | 16531.7846
1.9429 | 7859.0988 | 1.9431 | 14515.7882 | 1.943 | 9595.2308 | 1.943 | 16584.5941
1.944 | 7884.711 | 1.9441 | 14556.8917 | 1.944 | 9625.8645 | 1.944 | 16636.3615
1.9449 | 7910.6775 | 1.9451 | 14594.0935 | 1.945 | 9655.4611 | 1.9449 | 16685.7032
1.9459 | 7935.5025 | 1.9461 | 14631.1426 | 1.946 | 9683.7897 | 1.9459 | 16730.3805
1.9469 | 7957.0774 | 1.9471 | 14668.7694 | 1.947 | 9711.3235 | 1.947 | 16770.8314
1.948 | 7977.9625 | 1.9481 | 14712.6568 | 1.948 | 9739.6454 | 1.948 | 16811.5763
1.9489 | 8001.0828 | 1.9491 | 14760.7483 | 1.949 | 9770.5173 | 1.949 | 16855.528
1.95 | 8023.0037 | 1.9501 | 14808.9832 | 1.95 | 9796.449 | 1.95 | 16904.9977
1.9509 | 8044.398 | 1.9511 | 14854.0687 | 1.951 | 9824.1719 | 1.951 | 16954.8573
1.952 | 8068.5836 | 1.9521 | 14893.5272 | 1.952 | 9854.9881 | 1.9519 | 17007.3783
1.9529 | 8092.9739 | 1.9531 | 14930.0396 | 1.953 | 9883.6902 | 1.953 | 17058.0055
1.9539 | 8118.5123 | 1.9541 | 14963.0329 | 1.954 | 9914.8499 | 1.954 | 17104.9511
1.955 | 8142.6073 | 1.955 | 14999.4493 | 1.955 | 9941.4932 | 1.955 | 17149.9526
1.9559 | 8166.3904 | 1.9561 | 15037.8443 | 1.956 | 9969.496 | 1.9559 | 17194.4431
1.957 | 8187.697 | 1.9571 | 15084.9611 | 1.957 | 9997.3282 | 1.957 | 17237.8581
1.958 | 8210.0682 | 1.9581 | 15135.5453 | 1.958 | 10026.9559 | 1.9579 | 17283.025
1.9589 | 8231.3435 | 1.9591 | 15186.1261 | 1.959 | 10055.6446 | 1.959 | 17328.4937
1.96 | 8254.2412 | 1.96 | 15228.2284 | 1.9601 | 10083.673 | 1.96 | 17379.0745
1.961 | 8277.1692 | 1.9611 | 15267.2597 | 1.961 | 10114.0837 | 1.961 | 17428.8419
1.962 | 8303.3154 | 1.9621 | 15302.5514 | 1.962 | 10143.6622 | 1.962 | 17477.5571
1.963 | 8328.0907 | 1.9631 | 15335.7636 | 1.963 | 10174.5789 | 1.963 | 17523.9628
1.964 | 8352.3145 | 1.9641 | 15372.2052 | 1.9641 | 10200.329 | 1.964 | 17572.2407
1.9649 | 8376.5782 | 1.9651 | 15414.7797 | 1.965 | 10229.4758 | 1.965 | 17618.0425
1.966 | 8399.2106 | 1.966 | 15464.7481 | 1.966 | 10254.5507 | 1.9659 | 17661.5865
1.9669 | 8419.6563 | 1.967 | 15515.7436 | 1.967 | 10284.902 | 1.9669 | 17706.7132
1.9679 | 8442.8268 | 1.9681 | 15562.2934 | 1.968 | 10313.2489 | 1.9679 | 17754.1074
1.9689 | 8463.4219 | 1.969 | 15604.2167 | 1.969 | 10344.1795 | 1.9689 | 17801.7066
1.9699 | 8486.806 | 1.97 | 15639.2691 | 1.97 | 10375.3855 | 1.97 | 17851.1519
1.9709 | 8511.8978 | 1.9711 | 15674.0619 | 1.971 | 10405.7394 | 1.971 | 17898.8205
1.9719 | 8536.3604 | 1.9721 | 15709.2253 | 1.972 | 10436.67 | 1.9719 | 17947.0738
1.973 | 8561.1718 | 1.973 | 15749.3317 | 1.973 | 10465.9398 | 1.973 | 17995.4784
1.9739 | 8586.8338 | 1.9741 | 15794.3521 | 1.974 | 10490.9739 | 1.9739 | 18045.391
1.975 | 8608.2052 | 1.9751 | 15844.9762 | 1.975 | 10518.5566 | 1.9749 | 18094.043
1.976 | 8629.4435 | 1.976 | 15895.3779 | 1.976 | 10548.6181 | 1.976 | 18138.1815
1.9769 | 8653.0281 | 1.9771 | 15941.2734 | 1.977 | 10575.6706 | 1.977 | 18185.4642
1.978 | 8675.8067 | 1.9781 | 15980.332 | 1.978 | 10606.7668 | 1.9779 | 18233.3119
1.9789 | 8699.9363 | 1.9791 | 16015.2198 | 1.979 | 10638.9502 | 1.9789 | 18276.9996
1.9799 | 8722.1006 | 1.9801 | 16049.1301 | 1.98 | 10669.0554 | 1.9799 | 18323.1463
1.9809 | 8747.9383 | 1.9811 | 16084.5422 | 1.981 | 10699.1143 | 1.981 | 18373.0041
1.9819 | 8775.4202 | 1.982 | 16127.1195 | 1.982 | 10727.285 | 1.982 | 18423.3284
1.9829 | 8800.1736 | 1.983 | 16174.5201 | 1.983 | 10753.93 | 1.983 | 18474.3531
1.984 | 8822.7727 | 1.9841 | 16225.8597 | 1.984 | 10782.7137 | 1.984 | 18523.9184
1.9849 | 8843.3662 | 1.985 | 16275.026 | 1.985 | 10808.8817 | 1.9849 | 18569.6176
1.9859 | 8865.054 | 1.9861 | 16322.3423 | 1.986 | 10839.5466 | 1.9859 | 18614.6606
1.987 | 8889.8282 | 1.9871 | 16359.5137 | 1.987 | 10869.2178 | 1.9869 | 18658.5194
1.988 | 8912.1224 | 1.988 | 16395.854 | 1.988 | 10900.2962 | 1.988 | 18701.8537
1.989 | 8935.126 | 1.989 | 16430.6233 | 1.989 | 10933.0526 | 1.989 | 18746.9138
1.9899 | 8961.4621 | 1.9901 | 16466.1968 | 1.99 | 10959.382 | 1.9899 | 18794.768
1.9909 | 8987.4553 | 1.9911 | 16509.3705 | 1.991 | 10986.6231 | 1.991 | 18846.8852
1.992 | 9010.8937 | 1.9921 | 16557.3186 | 1.992 | 11016.3899 | 1.9919 | 18900.1911
1.9929 | 9034.7991 | 1.993 | 16602.7738 | 1.993 | 11040.7929 | 1.9929 | 18950.5121
1.994 | 9055.244 | 1.9941 | 16651.6693 | 1.994 | 11069.956 | 1.994 | 18995.0258
1.995 | 9080.3964 | 1.9951 | 16693.8314 | 1.995 | 11101.2702 | 1.9949 | 19039.055
1.996 | 9101.8544 | 1.9961 | 16733.557 | 1.996 | 11131.5066 | 1.996 | 19078.7092
1.9969 | 9125.1143 | 1.997 | 16770.8943 | 1.997 | 11160.5329 | 1.997 | 19119.1956
1.998 | 9148.4665 | 1.9981 | 16810.1935 | 1.998 | 11186.389 | 1.998 | 19167.0255
1.999 | 9174.4447 | 1.9991 | 16852.3492 | 1.999 | 11219.6033 | 1.999 | 19216.7838
1.9998 | 9196.9636 | 2 | 16891.295 | 1.9999 | 11242.5389 | 1.9999 | 19264.2417
2.0003 | 9204.16 | 2.0003 | 16910.3163 | 2.0002 | 11251.8433 | 2.0003 | 19290.3203

## Fig. 4b (Nyquist plots)
Sigracet carbn paper | Equivalent circuit | Experimental data |  | Fitting data |  | Carbon cloth | Equivalent circuit | Experimental data |  | Fitting data
| L1+R1+C2/R2+C3/R3 | Zʹ (Ω) | img Zʺ (Ω) | Zʹ (Ω) | img Zʺ (Ω) |  | L1+R1+C2/R2+C3/R3 | Zʹ (Ω) | img Zʺ (Ω) | Zʹ (Ω) | img Zʺ (Ω)
| L1 = 53.27e-9 H | 0.015605 | -0.0037796 | 0.016342 | -0.0017008 |  | L1 =56.77e-9 H | 0.014486 | -0.0049957 | 0.015923 | -0.00033363
| R1 = 0.01659 Ohm | 0.016058 | -0.0017948 | 0.016505 | -0.00053124 |  | R1 = 0.01542 Ohm | 0.014831 | -0.0028863 | 0.015956 | 1.4809e-05
| C2 =11.05e-111 F | 0.016578 | -0.00042106 | 0.016821 | 0.00044665 |  | C2 =1.757e-90 F | 0.015119 | -0.0014449 | 0.016027 | 0.00035411
| R2 = 84.37-6 Ohm | 0.017072 | 0.00053682 | 0.017355 | 0.001245 |  | R2 = 77.85e-6 Ohm | 0.015426 | -0.00048331 | 0.016174 | 0.00071601
| C3 = 0.3912 F | 0.017578 | 0.0011944 | 0.018092 | 0.0017784 |  | C3 = 0.08959 F | 0.015754 | 0.00015002 | 0.016453 | 0.0010935
| R3 = 4.04e-3 Ohm | 0.018117 | 0.0016513 | 0.018874 | 0.0019971 |  | R3 = 2.24e-3 Ohm | 0.016077 | 0.00056973 | 0.016914 | 0.0014162
|  | 0.018702 | 0.0019682 | 0.019527 | 0.0020175 |  |  | 0.016419 | 0.00085613 | 0.017526 | 0.0015598
Rs (mOhm cm2) | 227 | 0.019366 | 0.0021785 | 0.020041 | 0.0020308 | Rs (mOhm cm2) | 211 | 0.016789 | 0.0010496 | 0.018135 | 0.0014552
Rc (mOhm cm2) | 1.16 | 0.020023 | 0.0022894 | 0.020546 | 0.0021353 | Rc (mOhm cm2) | 1.07 | 0.017163 | 0.0011611 | 0.018589 | 0.0011833
Ra (mOhm cm2) | 55.3 | 0.0207 | 0.002319 | 0.021174 | 0.0022787 | Ra (mOhm cm2) | 30.7 | 0.017552 | 0.0012023 | 0.018861 | 0.00087905
|  | 0.021358 | 0.0022588 | 0.021949 | 0.002298 |  |  | 0.017921 | 0.0011817 | 0.019004 | 0.00062033
|  | 0.021979 | 0.0021354 | 0.022721 | 0.0020747 |  |  | 0.018273 | 0.0011106 | 0.019073 | 0.00042663
|  | 0.022567 | 0.0019237 | 0.023311 | 0.0016696 |  |  | 0.018575 | 0.00099619 | 0.019105 | 0.00029004
|  | 0.023053 | 0.0016673 | 0.023672 | 0.0012356 |  |  | 0.018846 | 0.00085768 | 0.01912 | 0.00019621
|  | 0.023457 | 0.0013742 | 0.023862 | 0.00087151 |  |  | 0.019053 | 0.00070914 | 0.019127 | 0.00013228
|  | 0.023753 | 0.0010829 | 0.023954 | 0.00059995 |  |  | 0.01922 | 0.00056832 | 0.01913 | 8.9132e-05
|  | 0.02395 | 0.00081091 | 0.023998 | 0.00040778 |  |  | 0.019328 | 0.00045067
|  | 0.024081 | 0.00057426 | 0.024018 | 0.00027578 |  |  | 0.019425 | 0.00035945
|  | 0.02416 | 0.00038156 | 0.024027 | 0.00018603 |  |  | 0.019498 | 0.000296
|  | 0.024196 | 0.000221 |  |  |  |  | 0.019556 | 0.00022883
|  | 0.024215 | 0.00013247 |  |  |  |  | 0.019625 | 0.00019213
|  | 0.0242 | 1.3397e-05 |  |  |  |  | 0.019667 | 0.00019933
|  | 0.024219 | -4.8898e-05 |  |  |  |  | 0.019717 | 0.00018859
|  | 0.024243 | -0.00012117 |  |  |  |  | 0.019781 | 0.00019336
|  | 0.024308 | -0.00016288 |  |  |  |  | 0.019979 | 0.00015711
|  | 0.024366 | -0.00018779 |  |  |  |  | 0.020218 | 0.00018553

## Fig. 5 (Stability test, FAA)
Sigracet carbon paper (25 h) |  | Carbon cloth (25 h)
Time (s) | Potential (V) | Time (s) | Potential (V)
120.0002 | 1.9536 | 120.0002 | 1.9104
240.0004 | 1.9695 | 240.0004 | 1.9276
360.0006 | 1.9794 | 360.0006 | 1.9371
480.0008 | 1.9865 | 480.0008 | 1.9444
600.001 | 1.9928 | 600.001 | 1.9515
720.0012 | 1.9997 | 720.0012 | 1.9575
840.0014 | 2.0051 | 840.0014 | 1.9638
960.0016 | 2.0108 | 960.0016 | 1.9691
1080.0018 | 2.0163 | 1080.0018 | 1.974
1200.002 | 2.0208 | 1200.002 | 1.9782
1320.0022 | 2.0243 | 1320.0022 | 1.9821
1440.0024 | 2.0273 | 1440.0024 | 1.9855
1560.0026 | 2.0302 | 1560.0026 | 1.9887
1680.0028 | 2.0328 | 1680.0028 | 1.9918
1800.003 | 2.0355 | 1800.003 | 1.9944
1920.0032 | 2.0385 | 1920.0032 | 1.9968
2040.0033 | 2.0409 | 2040.0033 | 1.9992
2160.0035 | 2.0433 | 2160.0035 | 2.0013
2280.0037 | 2.0458 | 2280.0037 | 2.0034
2400.0039 | 2.0483 | 2400.0039 | 2.0057
2520.0041 | 2.0503 | 2520.0041 | 2.0078
2640.0043 | 2.0523 | 2640.0043 | 2.0099
2760.0045 | 2.054 | 2760.0045 | 2.0117
2880.0047 | 2.0556 | 2880.0047 | 2.0134
3000.0049 | 2.0577 | 3000.0049 | 2.015
3120.0051 | 2.0594 | 3120.0051 | 2.0154
3240.0053 | 2.061 | 3240.0053 | 2.0176
3360.0055 | 2.0627 | 3360.0055 | 2.0195
3480.0057 | 2.0643 | 3480.0057 | 2.0209
3600.0059 | 2.0657 | 3600.0059 | 2.0223
3720.0061 | 2.067 | 3720.0061 | 2.0235
3840.0063 | 2.068 | 3840.0063 | 2.0248
3960.0065 | 2.0694 | 3960.0065 | 2.0254
4080.0067 | 2.0705 | 4080.0067 | 2.0263
4200.0067 | 2.0717 | 4200.0067 | 2.0273
4320.0067 | 2.0729 | 4320.0067 | 2.0285
4440.0067 | 2.074 | 4440.0067 | 2.0297
4560.0067 | 2.0749 | 4560.0067 | 2.0309
4680.0067 | 2.0758 | 4680.0067 | 2.0318
4800.0067 | 2.0768 | 4800.0067 | 2.0325
4920.0067 | 2.0779 | 4920.0067 | 2.0335
5040.0067 | 2.0787 | 5040.0067 | 2.0343
5160.0067 | 2.0792 | 5160.0067 | 2.035
5280.0067 | 2.0803 | 5280.0067 | 2.036
5400.0067 | 2.0809 | 5400.0067 | 2.0367
5520.0067 | 2.0817 | 5520.0067 | 2.0371
5640.0067 | 2.0829 | 5640.0067 | 2.0379
5760.0067 | 2.0832 | 5760.0067 | 2.0387
5880.0067 | 2.0839 | 5880.0067 | 2.0393
6000.0067 | 2.0847 | 6000.0067 | 2.0398
6120.0067 | 2.0855 | 6120.0067 | 2.0404
6240.0067 | 2.0859 | 6240.0067 | 2.0411
6360.0067 | 2.0865 | 6360.0067 | 2.0415
6480.0067 | 2.0871 | 6480.0067 | 2.0422
6600.0067 | 2.0877 | 6600.0067 | 2.0429
6720.0067 | 2.0881 | 6720.0067 | 2.0432
6840.0067 | 2.0886 | 6840.0067 | 2.0436
6960.0067 | 2.0893 | 6960.0067 | 2.0439
7080.0067 | 2.0898 | 7080.0067 | 2.0443
7200.0067 | 2.0903 | 7200.0067 | 2.0448
7320.0067 | 2.0911 | 7320.0067 | 2.0452
7440.0067 | 2.0918 | 7440.0067 | 2.0464
7560.0067 | 2.0924 | 7560.0067 | 2.0466
7680.0067 | 2.0925 | 7680.0067 | 2.0467
7800.0067 | 2.0929 | 7800.0067 | 2.0473
7920.0067 | 2.0932 | 7920.0067 | 2.0478
8040.0066 | 2.0936 | 8040.0066 | 2.0478
8160.0066 | 2.0939 | 8160.0066 | 2.0483
8280.0066 | 2.0942 | 8280.0066 | 2.0488
8400.0066 | 2.0944 | 8400.0066 | 2.0492
8520.0066 | 2.095 | 8520.0066 | 2.0491
8640.0066 | 2.0956 | 8640.0066 | 2.0496
8760.0066 | 2.0958 | 8760.0066 | 2.0501
8880.0066 | 2.0966 | 8880.0066 | 2.0506
9000.0066 | 2.0967 | 9000.0066 | 2.051
9120.0066 | 2.0968 | 9120.0066 | 2.0512
9240.0066 | 2.0976 | 9240.0066 | 2.0514
9360.0066 | 2.0978 | 9360.0066 | 2.0516
9480.0066 | 2.0978 | 9480.0066 | 2.0517
9600.0066 | 2.0979 | 9600.0066 | 2.0517
9720.0066 | 2.0983 | 9720.0066 | 2.0523
9840.0066 | 2.0985 | 9840.0066 | 2.0525
9960.0066 | 2.0988 | 9960.0066 | 2.0529
10080.0066 | 2.099 | 10080.0066 | 2.0534
10200.0066 | 2.0993 | 10200.0066 | 2.0537
10320.0066 | 2.0997 | 10320.0066 | 2.0538
10440.0066 | 2.0999 | 10440.0066 | 2.054
10560.0066 | 2.1006 | 10560.0066 | 2.0539
10680.0066 | 2.1007 | 10680.0066 | 2.054
10800.0066 | 2.101 | 10800.0066 | 2.0541
10920.0066 | 2.1012 | 10920.0066 | 2.0543
11040.0066 | 2.1016 | 11040.0066 | 2.0546
11160.0066 | 2.1015 | 11160.0066 | 2.0547
11280.0066 | 2.1016 | 11280.0066 | 2.055
11400.0066 | 2.1019 | 11400.0066 | 2.0551
11520.0066 | 2.1021 | 11520.0066 | 2.0551
11640.0066 | 2.1025 | 11640.0066 | 2.0555
11760.0066 | 2.1027 | 11760.0066 | 2.0551
11880.0066 | 2.1025 | 11880.0066 | 2.0549
12000.0066 | 2.1027 | 12000.0066 | 2.0552
12120.0066 | 2.1017 | 12120.0066 | 2.0555
12240.0066 | 2.1033 | 12240.0066 | 2.0559
12360.0066 | 2.1034 | 12360.0066 | 2.0562
12480.0066 | 2.1036 | 12480.0066 | 2.0563
12600.0066 | 2.1037 | 12600.0066 | 2.0563
12720.0066 | 2.1037 | 12720.0066 | 2.0568
12840.0066 | 2.1041 | 12840.0066 | 2.0567
12960.0066 | 2.1039 | 12960.0066 | 2.0566
13080.0066 | 2.1043 | 13080.0066 | 2.0566
13200.0066 | 2.1043 | 13200.0066 | 2.057
13320.0066 | 2.1044 | 13320.0066 | 2.0574
13440.0066 | 2.1045 | 13440.0066 | 2.0577
13560.0066 | 2.1046 | 13560.0066 | 2.058
13680.0066 | 2.1016 | 13680.0066 | 2.0582
13800.0066 | 2.1048 | 13800.0066 | 2.0579
13920.0066 | 2.1051 | 13920.0066 | 2.0583
14040.0066 | 2.1052 | 14040.0066 | 2.0582
14160.0066 | 2.1049 | 14160.0066 | 2.0586
14280.0066 | 2.1053 | 14280.0066 | 2.0583
14400.0066 | 2.1051 | 14400.0066 | 2.0584
14520.0066 | 2.1055 | 14520.0066 | 2.0582
14640.0066 | 2.1053 | 14640.0066 | 2.0585
14760.0066 | 2.1056 | 14760.0066 | 2.059
14880.0066 | 2.1057 | 14880.0066 | 2.0587
15000.0066 | 2.1059 | 15000.0066 | 2.0586
15120.0066 | 2.1059 | 15120.0066 | 2.0586
15240.0066 | 2.1061 | 15240.0066 | 2.0585
15360.0066 | 2.106 | 15360.0066 | 2.0587
15480.0066 | 2.1061 | 15480.0066 | 2.0589
15600.0066 | 2.1063 | 15600.0066 | 2.0591
15720.0066 | 2.1064 | 15720.0066 | 2.059
15840.0066 | 2.1061 | 15840.0066 | 2.059
15960.0066 | 2.1061 | 15960.0066 | 2.059
16080.0066 | 2.1061 | 16080.0066 | 2.059
16200.0065 | 2.1065 | 16200.0065 | 2.0596
16320.0065 | 2.1065 | 16320.0065 | 2.0592
16440.0065 | 2.1068 | 16440.0065 | 2.0592
16560.0065 | 2.1068 | 16560.0065 | 2.0588
16680.0065 | 2.1072 | 16680.0065 | 2.059
16800.0065 | 2.1072 | 16800.0065 | 2.0591
16920.0065 | 2.1067 | 16920.0065 | 2.0593
17040.0065 | 2.1071 | 17040.0065 | 2.0593
17160.0065 | 2.1067 | 17160.0065 | 2.0596
17280.0065 | 2.1065 | 17280.0065 | 2.0589
17400.0065 | 2.1065 | 17400.0065 | 2.0588
17520.0065 | 2.1068 | 17520.0065 | 2.0585
17640.0065 | 2.1069 | 17640.0065 | 2.0582
17760.0065 | 2.1074 | 17760.0065 | 2.0588
17880.0065 | 2.1074 | 17880.0065 | 2.0589
18000.0065 | 2.1073 | 18000.0065 | 2.0591
18120.0065 | 2.1072 | 18120.0065 | 2.0595
18240.0065 | 2.1075 | 18240.0065 | 2.0587
18360.0065 | 2.1075 | 18360.0065 | 2.0575
18480.0065 | 2.1078 | 18480.0065 | 2.0578
18600.0065 | 2.108 | 18600.0065 | 2.0578
18720.0065 | 2.1078 | 18720.0065 | 2.0584
18840.0065 | 2.1078 | 18840.0065 | 2.0586
18960.0065 | 2.1078 | 18960.0065 | 2.0587
19080.0065 | 2.1077 | 19080.0065 | 2.0587
19200.0065 | 2.1079 | 19200.0065 | 2.0597
19320.0065 | 2.1077 | 19320.0065 | 2.0599
19440.0065 | 2.107 | 19440.0065 | 2.0598
19560.0065 | 2.1075 | 19560.0065 | 2.0593
19680.0065 | 2.1077 | 19680.0065 | 2.0592
19800.0065 | 2.1076 | 19800.0065 | 2.0593
19920.0065 | 2.1072 | 19920.0065 | 2.0588
20040.0065 | 2.1076 | 20040.0065 | 2.0586
20160.0065 | 2.1077 | 20160.0065 | 2.0584
20280.0065 | 2.1078 | 20280.0065 | 2.0585
20400.0065 | 2.1076 | 20400.0065 | 2.0581
20520.0065 | 2.1075 | 20520.0065 | 2.058
20640.0065 | 2.1075 | 20640.0065 | 2.0571
20760.0065 | 2.1075 | 20760.0065 | 2.0571
20880.0065 | 2.1073 | 20880.0065 | 2.0576
21000.0065 | 2.1075 | 21000.0065 | 2.0581
21120.0065 | 2.1077 | 21120.0065 | 2.0581
21240.0065 | 2.1074 | 21240.0065 | 2.0578
21360.0065 | 2.1077 | 21360.0065 | 2.0576
21480.0065 | 2.1076 | 21480.0065 | 2.0581
21600.0065 | 2.1075 | 21600.0065 | 2.0577
21720.0065 | 2.1071 | 21720.0065 | 2.0574
21840.0065 | 2.1072 | 21840.0065 | 2.0574
21960.0065 | 2.1074 | 21960.0065 | 2.0578
22080.0065 | 2.107 | 22080.0065 | 2.0581
22200.0065 | 2.1072 | 22200.0065 | 2.0582
22320.0065 | 2.1075 | 22320.0065 | 2.0579
22440.0065 | 2.1074 | 22440.0065 | 2.0576
22560.0065 | 2.1076 | 22560.0065 | 2.0572
22680.0065 | 2.1075 | 22680.0065 | 2.0565
22800.0065 | 2.1075 | 22800.0065 | 2.0561
22920.0065 | 2.1074 | 22920.0065 | 2.056
23040.0065 | 2.1072 | 23040.0065 | 2.0565
23160.0065 | 2.1074 | 23160.0065 | 2.0569
23280.0065 | 2.1073 | 23280.0065 | 2.0571
23400.0065 | 2.1073 | 23400.0065 | 2.0577
23520.0065 | 2.1073 | 23520.0065 | 2.0579
23640.0065 | 2.1075 | 23640.0065 | 2.0586
23760.0065 | 2.1071 | 23760.0065 | 2.0573
23880.0065 | 2.107 | 23880.0065 | 2.0565
24000.0065 | 2.1069 | 24000.0065 | 2.0564
24120.0065 | 2.1068 | 24120.0065 | 2.0559
24240.0065 | 2.1068 | 24240.0065 | 2.0554
24360.0065 | 2.107 | 24360.0065 | 2.056
24480.0064 | 2.1066 | 24480.0064 | 2.0566
24600.0064 | 2.1069 | 24600.0064 | 2.0564
24720.0064 | 2.107 | 24720.0064 | 2.0569
24840.0064 | 2.1065 | 24840.0064 | 2.0568
24960.0064 | 2.1065 | 24960.0064 | 2.0564
25080.0064 | 2.1064 | 25080.0064 | 2.056
25200.0064 | 2.1074 | 25200.0064 | 2.0553
25320.0064 | 2.1064 | 25320.0064 | 2.0555
25440.0064 | 2.1064 | 25440.0064 | 2.0558
25560.0064 | 2.1066 | 25560.0064 | 2.0556
25680.0064 | 2.1064 | 25680.0064 | 2.0562
25800.0064 | 2.1065 | 25800.0064 | 2.0557
25920.0064 | 2.1065 | 25920.0064 | 2.0563
26040.0064 | 2.1065 | 26040.0064 | 2.0554
26160.0064 | 2.1063 | 26160.0064 | 2.0544
26280.0064 | 2.1062 | 26280.0064 | 2.0542
26400.0064 | 2.1064 | 26400.0064 | 2.0548
26520.0064 | 2.1062 | 26520.0064 | 2.0545
26640.0064 | 2.1062 | 26640.0064 | 2.0542
26760.0064 | 2.1061 | 26760.0064 | 2.0545
26880.0064 | 2.1057 | 26880.0064 | 2.0541
27000.0064 | 2.1056 | 27000.0064 | 2.0538
27120.0064 | 2.1059 | 27120.0064 | 2.0543
27240.0064 | 2.1058 | 27240.0064 | 2.054
27360.0064 | 2.1056 | 27360.0064 | 2.0536
27480.0064 | 2.1057 | 27480.0064 | 2.054
27600.0064 | 2.1057 | 27600.0064 | 2.0539
27720.0064 | 2.1057 | 27720.0064 | 2.0534
27840.0064 | 2.1057 | 27840.0064 | 2.0533
27960.0064 | 2.1056 | 27960.0064 | 2.0536
28080.0064 | 2.1056 | 28080.0064 | 2.0539
28200.0064 | 2.1057 | 28200.0064 | 2.0542
28320.0064 | 2.1055 | 28320.0064 | 2.0541
28440.0064 | 2.1053 | 28440.0064 | 2.0551
28560.0064 | 2.1051 | 28560.0064 | 2.0543
28680.0064 | 2.1047 | 28680.0064 | 2.054
28800.0064 | 2.1049 | 28800.0064 | 2.0548
28920.0064 | 2.1051 | 28920.0064 | 2.055
29040.0064 | 2.1052 | 29040.0064 | 2.0547
29160.0064 | 2.1055 | 29160.0064 | 2.0539
29280.0064 | 2.1051 | 29280.0064 | 2.0533
29400.0064 | 2.1048 | 29400.0064 | 2.053
29520.0064 | 2.1052 | 29520.0064 | 2.053
29640.0064 | 2.1059 | 29640.0064 | 2.0528
29760.0064 | 2.1058 | 29760.0064 | 2.0529
29880.0064 | 2.1058 | 29880.0064 | 2.0531
30000.0064 | 2.1055 | 30000.0064 | 2.0527
30120.0064 | 2.1053 | 30120.0064 | 2.0525
30240.0064 | 2.105 | 30240.0064 | 2.0527
30360.0064 | 2.1051 | 30360.0064 | 2.0527
30480.0064 | 2.105 | 30480.0064 | 2.0529
30600.0064 | 2.1051 | 30600.0064 | 2.0531
30720.0064 | 2.1048 | 30720.0064 | 2.053
30840.0064 | 2.1051 | 30840.0064 | 2.0524
30960.0064 | 2.1048 | 30960.0064 | 2.0526
31080.0064 | 2.1048 | 31080.0064 | 2.0522
31200.0064 | 2.1047 | 31200.0064 | 2.0521
31320.0064 | 2.1047 | 31320.0064 | 2.053
31440.0064 | 2.1046 | 31440.0064 | 2.0531
31560.0064 | 2.1043 | 31560.0064 | 2.0528
31680.0064 | 2.1041 | 31680.0064 | 2.0521
31800.0064 | 2.1041 | 31800.0064 | 2.0514
31920.0064 | 2.1038 | 31920.0064 | 2.0515
32040.0064 | 2.1039 | 32040.0064 | 2.0511
32160.0064 | 2.1037 | 32160.0064 | 2.0512
32280.0064 | 2.1036 | 32280.0064 | 2.0512
32400.0064 | 2.1035 | 32400.0064 | 2.051
32520.0064 | 2.1033 | 32520.0064 | 2.0509
32640.0064 | 2.1033 | 32640.0064 | 2.0506
32760.0063 | 2.1033 | 32760.0063 | 2.0506
32880.0063 | 2.1032 | 32880.0063 | 2.0507
33000.0063 | 2.1039 | 33000.0063 | 2.0506
33120.0064 | 2.1029 | 33120.0064 | 2.0501
33240.0064 | 2.1029 | 33240.0064 | 2.0501
33360.0064 | 2.1032 | 33360.0064 | 2.0495
33480.0064 | 2.103 | 33480.0064 | 2.05
33600.0064 | 2.1035 | 33600.0064 | 2.0503
33720.0064 | 2.1029 | 33720.0064 | 2.0506
33840.0064 | 2.103 | 33840.0064 | 2.0509
33960.0064 | 2.1033 | 33960.0064 | 2.0504
34080.0064 | 2.103 | 34080.0064 | 2.0499
34200.0064 | 2.1031 | 34200.0064 | 2.0495
34320.0064 | 2.1028 | 34320.0064 | 2.0497
34440.0064 | 2.1028 | 34440.0064 | 2.0496
34560.0064 | 2.1026 | 34560.0064 | 2.0496
34680.0064 | 2.1025 | 34680.0064 | 2.0498
34800.0064 | 2.1024 | 34800.0064 | 2.0496
34920.0064 | 2.1025 | 34920.0064 | 2.0495
35040.0064 | 2.1022 | 35040.0064 | 2.0493
35160.0064 | 2.1022 | 35160.0064 | 2.0495
35280.0064 | 2.1021 | 35280.0064 | 2.0486
35400.0064 | 2.1023 | 35400.0064 | 2.0473
35520.0064 | 2.1019 | 35520.0064 | 2.0472
35640.0064 | 2.1023 | 35640.0064 | 2.0481
35760.0064 | 2.1023 | 35760.0064 | 2.0481
35880.0064 | 2.102 | 35880.0064 | 2.0482
36000.0064 | 2.1013 | 36000.0064 | 2.0479
36120.0064 | 2.1016 | 36120.0064 | 2.048
36240.0064 | 2.1015 | 36240.0064 | 2.0482
36360.0064 | 2.1015 | 36360.0064 | 2.049
36480.0064 | 2.0981 | 36480.0064 | 2.0488
36600.0064 | 2.1013 | 36600.0064 | 2.0485
36720.0064 | 2.1011 | 36720.0064 | 2.048
36840.0064 | 2.1011 | 36840.0064 | 2.0475
36960.0064 | 2.1009 | 36960.0064 | 2.0474
37080.0064 | 2.1012 | 37080.0064 | 2.0471
37200.0064 | 2.1011 | 37200.0064 | 2.0471
37320.0064 | 2.1011 | 37320.0064 | 2.0469
37440.0064 | 2.1011 | 37440.0064 | 2.0474
37560.0064 | 2.1011 | 37560.0064 | 2.0475
37680.0064 | 2.101 | 37680.0064 | 2.0475
37800.0064 | 2.1008 | 37800.0064 | 2.0476
37920.0064 | 2.1005 | 37920.0064 | 2.0474
38040.0064 | 2.1004 | 38040.0064 | 2.0473
38160.0064 | 2.1003 | 38160.0064 | 2.0473
38280.0064 | 2.1001 | 38280.0064 | 2.0471
38400.0064 | 2.1004 | 38400.0064 | 2.0468
38520.0064 | 2.1005 | 38520.0064 | 2.0469
38640.0064 | 2.1008 | 38640.0064 | 2.0471
38760.0064 | 2.1006 | 38760.0064 | 2.0475
38880.0064 | 2.1007 | 38880.0064 | 2.0472
39000.0064 | 2.1001 | 39000.0064 | 2.047
39120.0064 | 2.1004 | 39120.0064 | 2.0469
39240.0064 | 2.1 | 39240.0064 | 2.047
39360.0064 | 2.1001 | 39360.0064 | 2.0471
39480.0064 | 2.1002 | 39480.0064 | 2.0466
39600.0064 | 2.1004 | 39600.0064 | 2.0465
39720.0064 | 2.1007 | 39720.0064 | 2.0465
39840.0064 | 2.1006 | 39840.0064 | 2.0463
39960.0064 | 2.0998 | 39960.0064 | 2.0451
40080.0064 | 2.1001 | 40080.0064 | 2.0457
40200.0064 | 2.1006 | 40200.0064 | 2.0454
40320.0064 | 2.1005 | 40320.0064 | 2.0451
40440.0064 | 2.1007 | 40440.0064 | 2.0449
40560.0064 | 2.1001 | 40560.0064 | 2.0447
40680.0064 | 2.0998 | 40680.0064 | 2.0453
40800.0064 | 2.0996 | 40800.0064 | 2.0461
40920.0064 | 2.1005 | 40920.0064 | 2.0462
41040.0064 | 2.1002 | 41040.0064 | 2.046
41160.0064 | 2.1001 | 41160.0064 | 2.0461
41280.0064 | 2.1002 | 41280.0064 | 2.0456
41400.0064 | 2.0998 | 41400.0064 | 2.0458
41520.0064 | 2.1 | 41520.0064 | 2.0456
41640.0064 | 2.0994 | 41640.0064 | 2.0454
41760.0064 | 2.0999 | 41760.0064 | 2.0459
41880.0064 | 2.0998 | 41880.0064 | 2.046
42000.0064 | 2.0998 | 42000.0064 | 2.0456
42120.0064 | 2.0987 | 42120.0064 | 2.0455
42240.0064 | 2.0993 | 42240.0064 | 2.0452
42360.0064 | 2.0995 | 42360.0064 | 2.0452
42480.0064 | 2.0995 | 42480.0064 | 2.0445
42600.0064 | 2.0994 | 42600.0064 | 2.0449
42720.0064 | 2.0993 | 42720.0064 | 2.0448
42840.0064 | 2.099 | 42840.0064 | 2.0447
42960.0064 | 2.0989 | 42960.0064 | 2.0444
43080.0064 | 2.0989 | 43080.0064 | 2.0442
43200.0064 | 2.0986 | 43200.0064 | 2.0442
43320.0064 | 2.0982 | 43320.0064 | 2.0438
43440.0064 | 2.0987 | 43440.0064 | 2.0436
43560.0064 | 2.0987 | 43560.0064 | 2.0434
43680.0064 | 2.0988 | 43680.0064 | 2.0436
43800.0064 | 2.0985 | 43800.0064 | 2.0445
43920.0064 | 2.0981 | 43920.0064 | 2.0448
44040.0064 | 2.0978 | 44040.0064 | 2.0445
44160.0064 | 2.0976 | 44160.0064 | 2.0442
44280.0064 | 2.0984 | 44280.0064 | 2.044
44400.0064 | 2.099 | 44400.0064 | 2.0434
44520.0064 | 2.0988 | 44520.0064 | 2.0427
44640.0064 | 2.0976 | 44640.0064 | 2.043
44760.0064 | 2.0988 | 44760.0064 | 2.0433
44880.0064 | 2.0984 | 44880.0064 | 2.0436
45000.0064 | 2.098 | 45000.0064 | 2.0433
45120.0064 | 2.098 | 45120.0064 | 2.0434
45240.0064 | 2.0977 | 45240.0064 | 2.0435
45360.0064 | 2.0983 | 45360.0064 | 2.0428
45480.0064 | 2.0981 | 45480.0064 | 2.0423
45600.0064 | 2.0979 | 45600.0064 | 2.0425
45720.0064 | 2.0981 | 45720.0064 | 2.0428
45840.0064 | 2.0977 | 45840.0064 | 2.0432
45960.0064 | 2.0976 | 45960.0064 | 2.0437
46080.0064 | 2.0974 | 46080.0064 | 2.0435
46200.0064 | 2.0974 | 46200.0064 | 2.0432
46320.0064 | 2.098 | 46320.0064 | 2.0426
46440.0064 | 2.098 | 46440.0064 | 2.0426
46560.0064 | 2.0982 | 46560.0064 | 2.0427
46680.0064 | 2.0978 | 46680.0064 | 2.0425
46800.0064 | 2.0976 | 46800.0064 | 2.0424
46920.0064 | 2.0978 | 46920.0064 | 2.0417
47040.0064 | 2.0978 | 47040.0064 | 2.0424
47160.0064 | 2.0984 | 47160.0064 | 2.0422
47280.0064 | 2.0984 | 47280.0064 | 2.0419
47400.0064 | 2.0983 | 47400.0064 | 2.0417
47520.0064 | 2.0983 | 47520.0064 | 2.0416
47640.0064 | 2.0979 | 47640.0064 | 2.0417
47760.0064 | 2.0985 | 47760.0064 | 2.0418
47880.0064 | 2.0983 | 47880.0064 | 2.0419
48000.0064 | 2.0989 | 48000.0064 | 2.0421
48120.0064 | 2.0991 | 48120.0064 | 2.0423
48240.0064 | 2.099 | 48240.0064 | 2.0426
48360.0064 | 2.0988 | 48360.0064 | 2.0426
48480.0064 | 2.0988 | 48480.0064 | 2.0422
48600.0064 | 2.0987 | 48600.0064 | 2.0417
48720.0064 | 2.0983 | 48720.0064 | 2.042
48840.0064 | 2.0986 | 48840.0064 | 2.0423
48960.0064 | 2.0981 | 48960.0064 | 2.0425
49080.0064 | 2.0981 | 49080.0064 | 2.0422
49200.0064 | 2.0982 | 49200.0064 | 2.0422
49320.0064 | 2.0987 | 49320.0064 | 2.0422
49440.0064 | 2.0982 | 49440.0064 | 2.0419
49560.0064 | 2.0985 | 49560.0064 | 2.0415
49680.0064 | 2.0983 | 49680.0064 | 2.0423
49800.0064 | 2.0983 | 49800.0064 | 2.0422
49920.0064 | 2.0986 | 49920.0064 | 2.0423
50040.0064 | 2.0986 | 50040.0064 | 2.0422
50160.0064 | 2.0988 | 50160.0064 | 2.0421
50280.0064 | 2.0981 | 50280.0064 | 2.0419
50400.0064 | 2.0981 | 50400.0064 | 2.0419
50520.0064 | 2.0974 | 50520.0064 | 2.0421
50640.0064 | 2.0983 | 50640.0064 | 2.0428
50760.0064 | 2.0991 | 50760.0064 | 2.0432
50880.0064 | 2.0987 | 50880.0064 | 2.0431
51000.0064 | 2.098 | 51000.0064 | 2.0432
51120.0064 | 2.0978 | 51120.0064 | 2.043
51240.0064 | 2.0982 | 51240.0064 | 2.0429
51360.0064 | 2.0984 | 51360.0064 | 2.0429
51480.0064 | 2.0985 | 51480.0064 | 2.0426
51600.0064 | 2.0993 | 51600.0064 | 2.0426
51720.0064 | 2.0995 | 51720.0064 | 2.0422
51840.0064 | 2.0992 | 51840.0064 | 2.0419
51960.0064 | 2.0986 | 51960.0064 | 2.042
52080.0064 | 2.0989 | 52080.0064 | 2.0433
52200.0064 | 2.0986 | 52200.0064 | 2.043
52320.0064 | 2.0988 | 52320.0064 | 2.0435
52440.0064 | 2.0993 | 52440.0064 | 2.0433
52560.0064 | 2.0993 | 52560.0064 | 2.0431
52680.0064 | 2.0994 | 52680.0064 | 2.0433
52800.0064 | 2.0997 | 52800.0064 | 2.0437
52920.0064 | 2.0995 | 52920.0064 | 2.044
53040.0064 | 2.0993 | 53040.0064 | 2.044
53160.0064 | 2.0991 | 53160.0064 | 2.0437
53280.0064 | 2.0989 | 53280.0064 | 2.0434
53400.0064 | 2.0993 | 53400.0064 | 2.0431
53520.0064 | 2.0988 | 53520.0064 | 2.0438
53640.0064 | 2.0989 | 53640.0064 | 2.0438
53760.0064 | 2.0995 | 53760.0064 | 2.0438
53880.0064 | 2.0995 | 53880.0064 | 2.0438
54000.0064 | 2.0997 | 54000.0064 | 2.0439
54120.0064 | 2.0995 | 54120.0064 | 2.0439
54240.0064 | 2.0997 | 54240.0064 | 2.0444
54360.0064 | 2.1001 | 54360.0064 | 2.0441
54480.0064 | 2.1007 | 54480.0064 | 2.0442
54600.0064 | 2.1016 | 54600.0064 | 2.0444
54720.0064 | 2.1013 | 54720.0064 | 2.0442
54840.0064 | 2.1016 | 54840.0064 | 2.0442
54960.0064 | 2.1017 | 54960.0064 | 2.0445
55080.0064 | 2.1011 | 55080.0064 | 2.0443
55200.0064 | 2.1007 | 55200.0064 | 2.0443
55320.0064 | 2.1013 | 55320.0064 | 2.0441
55440.0064 | 2.1012 | 55440.0064 | 2.044
55560.0064 | 2.1008 | 55560.0064 | 2.0444
55680.0064 | 2.1003 | 55680.0064 | 2.0441
55800.0064 | 2.0999 | 55800.0064 | 2.0443
55920.0064 | 2.0997 | 55920.0064 | 2.0444
56040.0064 | 2.1 | 56040.0064 | 2.0446
56160.0064 | 2.0978 | 56160.0064 | 2.0444
56280.0064 | 2.1016 | 56280.0064 | 2.0445
56400.0064 | 2.1019 | 56400.0064 | 2.0446
56520.0064 | 2.1022 | 56520.0064 | 2.0443
56640.0064 | 2.1024 | 56640.0064 | 2.0447
56760.0064 | 2.1023 | 56760.0064 | 2.0442
56880.0064 | 2.1016 | 56880.0064 | 2.0446
57000.0064 | 2.1015 | 57000.0064 | 2.0445
57120.0064 | 2.1012 | 57120.0064 | 2.0444
57240.0064 | 2.1013 | 57240.0064 | 2.0447
57360.0064 | 2.1009 | 57360.0064 | 2.0446
57480.0064 | 2.1011 | 57480.0064 | 2.0445
57600.0064 | 2.1016 | 57600.0064 | 2.0446
57720.0064 | 2.1022 | 57720.0064 | 2.0447
57840.0064 | 2.1025 | 57840.0064 | 2.0446
57960.0064 | 2.1024 | 57960.0064 | 2.0452
58080.0064 | 2.102 | 58080.0064 | 2.0451
58200.0064 | 2.1018 | 58200.0064 | 2.0445
58320.0064 | 2.1017 | 58320.0064 | 2.0446
58440.0064 | 2.102 | 58440.0064 | 2.0447
58560.0064 | 2.1022 | 58560.0064 | 2.045
58680.0064 | 2.1022 | 58680.0064 | 2.0452
58800.0064 | 2.1024 | 58800.0064 | 2.0452
58920.0064 | 2.1024 | 58920.0064 | 2.0454
59040.0064 | 2.1018 | 59040.0064 | 2.0452
59160.0064 | 2.1017 | 59160.0064 | 2.0453
59280.0064 | 2.1024 | 59280.0064 | 2.0447
59400.0064 | 2.1024 | 59400.0064 | 2.0448
59520.0064 | 2.1027 | 59520.0064 | 2.0452
59640.0064 | 2.103 | 59640.0064 | 2.0451
59760.0064 | 2.1029 | 59760.0064 | 2.0445
59880.0064 | 2.1036 | 59880.0064 | 2.0449
60000.0064 | 2.1034 | 60000.0064 | 2.0453
60120.0064 | 2.103 | 60120.0064 | 2.0456
60240.0064 | 2.1027 | 60240.0064 | 2.0455
60360.0064 | 2.0994 | 60360.0064 | 2.0455
60480.0064 | 2.102 | 60480.0064 | 2.0458
60600.0064 | 2.1018 | 60600.0064 | 2.0459
60720.0064 | 2.1023 | 60720.0064 | 2.0455
60840.0064 | 2.1018 | 60840.0064 | 2.0453
60960.0064 | 2.1029 | 60960.0064 | 2.0455
61080.0064 | 2.1022 | 61080.0064 | 2.046
61200.0064 | 2.1022 | 61200.0064 | 2.0451
61320.0064 | 2.1022 | 61320.0064 | 2.046
61440.0064 | 2.103 | 61440.0064 | 2.0457
61560.0064 | 2.1035 | 61560.0064 | 2.0458
61680.0064 | 2.1031 | 61680.0064 | 2.0455
61800.0064 | 2.1026 | 61800.0064 | 2.0457
61920.0064 | 2.103 | 61920.0064 | 2.0461
62040.0064 | 2.1029 | 62040.0064 | 2.0459
62160.0064 | 2.1031 | 62160.0064 | 2.046
62280.0064 | 2.1038 | 62280.0064 | 2.0462
62400.0064 | 2.1041 | 62400.0064 | 2.0437
62520.0064 | 2.1039 | 62520.0064 | 2.045
62640.0064 | 2.1037 | 62640.0064 | 2.0452
62760.0064 | 2.1038 | 62760.0064 | 2.0452
62880.0064 | 2.1038 | 62880.0064 | 2.0453
63000.0064 | 2.1042 | 63000.0064 | 2.045
63120.0064 | 2.105 | 63120.0064 | 2.0452
63240.0064 | 2.1059 | 63240.0064 | 2.0449
63360.0064 | 2.106 | 63360.0064 | 2.0445
63480.0064 | 2.1066 | 63480.0064 | 2.0442
63600.0064 | 2.1064 | 63600.0064 | 2.0433
63720.0064 | 2.1058 | 63720.0064 | 2.0436
63840.0064 | 2.1062 | 63840.0064 | 2.0435
63960.0064 | 2.1067 | 63960.0064 | 2.044
64080.0064 | 2.1071 | 64080.0064 | 2.0442
64200.0064 | 2.1074 | 64200.0064 | 2.0445
64320.0064 | 2.1076 | 64320.0064 | 2.0446
64440.0064 | 2.1064 | 64440.0064 | 2.0445
64560.0064 | 2.106 | 64560.0064 | 2.0447
64680.0064 | 2.1063 | 64680.0064 | 2.0446
64800.0064 | 2.1064 | 64800.0064 | 2.0453
64920.0064 | 2.1062 | 64920.0064 | 2.0454
65040.0064 | 2.1073 | 65040.0064 | 2.0452
65160.0064 | 2.107 | 65160.0064 | 2.045
65280.0064 | 2.1068 | 65280.0064 | 2.0448
65400.0064 | 2.1065 | 65400.0064 | 2.0448
65520.0064 | 2.1064 | 65520.0064 | 2.0461
65640.0066 | 2.1068 | 65640.0066 | 2.0458
65760.0068 | 2.1072 | 65760.0068 | 2.0449
65880.0069 | 2.1085 | 65880.0069 | 2.0464
66000.0071 | 2.1086 | 66000.0071 | 2.0466
66120.0073 | 2.1085 | 66120.0073 | 2.0467
66240.0074 | 2.109 | 66240.0074 | 2.0467
66360.0076 | 2.1088 | 66360.0076 | 2.0467
66480.0078 | 2.1083 | 66480.0078 | 2.0463
66600.008 | 2.1086 | 66600.008 | 2.0463
66720.0081 | 2.1091 | 66720.0081 | 2.0463
66840.0083 | 2.1091 | 66840.0083 | 2.0466
66960.0085 | 2.1088 | 66960.0085 | 2.047
67080.0086 | 2.1094 | 67080.0086 | 2.0472
67200.0088 | 2.109 | 67200.0088 | 2.0473
67320.009 | 2.1092 | 67320.009 | 2.0472
67440.0092 | 2.1096 | 67440.0092 | 2.0483
67560.0093 | 2.1094 | 67560.0093 | 2.0481
67680.0095 | 2.1095 | 67680.0095 | 2.0483
67800.0097 | 2.1098 | 67800.0097 | 2.0482
67920.0098 | 2.1091 | 67920.0098 | 2.0482
68040.01 | 2.1096 | 68040.01 | 2.0478
68160.0102 | 2.1106 | 68160.0102 | 2.048
68280.0104 | 2.1113 | 68280.0104 | 2.0483
68400.0105 | 2.1114 | 68400.0105 | 2.0486
68520.0107 | 2.1114 | 68520.0107 | 2.0491
68640.0109 | 2.1112 | 68640.0109 | 2.0487
68760.011 | 2.1109 | 68760.011 | 2.0492
68880.0112 | 2.1106 | 68880.0112 | 2.0491
69000.0114 | 2.1109 | 69000.0114 | 2.049
69120.0116 | 2.1107 | 69120.0116 | 2.0494
69240.0117 | 2.1108 | 69240.0117 | 2.0495
69360.0119 | 2.1108 | 69360.0119 | 2.0501
69480.0121 | 2.1104 | 69480.0121 | 2.0505
69600.0122 | 2.1093 | 69600.0122 | 2.0507
69720.0124 | 2.1088 | 69720.0124 | 2.0505
69840.0126 | 2.1109 | 69840.0126 | 2.0502
69960.0128 | 2.1113 | 69960.0128 | 2.0507
70080.0129 | 2.1118 | 70080.0129 | 2.0506
70200.0131 | 2.1117 | 70200.0131 | 2.051
70320.0133 | 2.1119 | 70320.0133 | 2.0512
70440.0135 | 2.1117 | 70440.0135 | 2.0513
70560.0136 | 2.1118 | 70560.0136 | 2.0511
70680.0138 | 2.1113 | 70680.0138 | 2.0509
70800.014 | 2.1112 | 70800.014 | 2.0508
70920.0141 | 2.1114 | 70920.0141 | 2.0511
71040.0143 | 2.1116 | 71040.0143 | 2.0515
71160.0145 | 2.1118 | 71160.0145 | 2.0517
71280.0147 | 2.1122 | 71280.0147 | 2.0516
71400.0148 | 2.1121 | 71400.0148 | 2.0519
71520.015 | 2.1122 | 71520.015 | 2.0516
71640.0152 | 2.1117 | 71640.0152 | 2.0515
71760.0153 | 2.1118 | 71760.0153 | 2.0515
71880.0155 | 2.1123 | 71880.0155 | 2.0518
72000.0157 | 2.1119 | 72000.0157 | 2.0519
72120.0159 | 2.1125 | 72120.0159 | 2.0521
72240.016 | 2.1128 | 72240.016 | 2.0521
72360.0162 | 2.1128 | 72360.0162 | 2.0522
72480.0164 | 2.1131 | 72480.0164 | 2.0521
72600.0165 | 2.1121 | 72600.0165 | 2.0526
72720.0167 | 2.1131 | 72720.0167 | 2.053
72840.0169 | 2.1131 | 72840.0169 | 2.0528
72960.0171 | 2.1145 | 72960.0171 | 2.0525
73080.0172 | 2.1152 | 73080.0172 | 2.0528
73200.0174 | 2.1152 | 73200.0174 | 2.0529
73320.0176 | 2.1151 | 73320.0176 | 2.0535
73440.0177 | 2.1158 | 73440.0177 | 2.0535
73560.0179 | 2.1158 | 73560.0179 | 2.0537
73680.0181 | 2.1158 | 73680.0181 | 2.0539
73800.0183 | 2.1158 | 73800.0183 | 2.0538
73920.0184 | 2.1157 | 73920.0184 | 2.0534
74040.0186 | 2.1159 | 74040.0186 | 2.0538
74160.0188 | 2.1162 | 74160.0188 | 2.0536
74280.0189 | 2.1157 | 74280.0189 | 2.0541
74400.0191 | 2.1159 | 74400.0191 | 2.0544
74520.0193 | 2.1164 | 74520.0193 | 2.0545
74640.0195 | 2.1165 | 74640.0195 | 2.0545
74760.0196 | 2.117 | 74760.0196 | 2.0547
74880.0198 | 2.1175 | 74880.0198 | 2.0545
75000.02 | 2.117 | 75000.02 | 2.0549
75120.0201 | 2.1171 | 75120.0201 | 2.0548
75240.0203 | 2.1171 | 75240.0203 | 2.0549
75360.0205 | 2.1169 | 75360.0205 | 2.0551
75480.0207 | 2.1175 | 75480.0207 | 2.0549
75600.0208 | 2.1174 | 75600.0208 | 2.0553
75720.021 | 2.1179 | 75720.021 | 2.0554
75840.0212 | 2.1181 | 75840.0212 | 2.0558
75960.0213 | 2.1179 | 75960.0213 | 2.0556
76080.0215 | 2.1177 | 76080.0215 | 2.0557
76200.0217 | 2.1183 | 76200.0217 | 2.0551
76320.0219 | 2.1181 | 76320.0219 | 2.0557
76440.022 | 2.1185 | 76440.022 | 2.0553
76560.0222 | 2.1189 | 76560.0222 | 2.0552
76680.0224 | 2.1193 | 76680.0224 | 2.0551
76800.0225 | 2.1187 | 76800.0225 | 2.0558
76920.0227 | 2.1186 | 76920.0227 | 2.0559
77040.0229 | 2.1186 | 77040.0229 | 2.0563
77160.0231 | 2.1186 | 77160.0231 | 2.0565
77280.0232 | 2.1176 | 77280.0232 | 2.0569
77400.0234 | 2.1185 | 77400.0234 | 2.0569
77520.0236 | 2.1188 | 77520.0236 | 2.0563
77640.0237 | 2.1193 | 77640.0237 | 2.0567
77760.0239 | 2.1199 | 77760.0239 | 2.0561
77880.0241 | 2.1198 | 77880.0241 | 2.0571
78000.0243 | 2.1198 | 78000.0243 | 2.0573
78120.0244 | 2.1201 | 78120.0244 | 2.0577
78240.0246 | 2.1196 | 78240.0246 | 2.0581
78360.0248 | 2.1204 | 78360.0248 | 2.0582
78480.0249 | 2.1211 | 78480.0249 | 2.0585
78600.0251 | 2.1213 | 78600.0251 | 2.0589
78720.0253 | 2.1211 | 78720.0253 | 2.0593
78840.0255 | 2.1213 | 78840.0255 | 2.0591
78960.0256 | 2.1214 | 78960.0256 | 2.0592
79080.0258 | 2.1217 | 79080.0258 | 2.0594
79200.026 | 2.1223 | 79200.026 | 2.0596
79320.0261 | 2.1222 | 79320.0261 | 2.0598
79440.0263 | 2.1226 | 79440.0263 | 2.06
79560.0265 | 2.1224 | 79560.0265 | 2.0599
79680.0267 | 2.1229 | 79680.0267 | 2.0598
79800.0268 | 2.1228 | 79800.0268 | 2.0596
79920.027 | 2.1246 | 79920.027 | 2.0605
80040.0272 | 2.1244 | 80040.0272 | 2.0606
80160.0274 | 2.1248 | 80160.0274 | 2.0605
80280.0275 | 2.1245 | 80280.0275 | 2.0601
80400.0277 | 2.1248 | 80400.0277 | 2.0602
80520.0279 | 2.1243 | 80520.0279 | 2.0608
80640.028 | 2.1245 | 80640.028 | 2.0613
80760.0282 | 2.1244 | 80760.0282 | 2.0616
80880.0284 | 2.1247 | 80880.0284 | 2.0619
81000.0286 | 2.1254 | 81000.0286 | 2.062
81120.0287 | 2.1252 | 81120.0287 | 2.062
81240.0289 | 2.1246 | 81240.0289 | 2.0621
81360.0291 | 2.1258 | 81360.0291 | 2.062
81480.0292 | 2.1252 | 81480.0292 | 2.0623
81600.0294 | 2.1258 | 81600.0294 | 2.0626
81720.0296 | 2.1256 | 81720.0296 | 2.0631
81840.0298 | 2.1257 | 81840.0298 | 2.063
81960.0299 | 2.1263 | 81960.0299 | 2.0608
82080.0301 | 2.1267 | 82080.0301 | 2.0608
82200.0303 | 2.1268 | 82200.0303 | 2.0601
82320.0304 | 2.1267 | 82320.0304 | 2.0613
82440.0306 | 2.1259 | 82440.0306 | 2.061
82560.0308 | 2.1263 | 82560.0308 | 2.0611
82680.031 | 2.1263 | 82680.031 | 2.0611
82800.0311 | 2.1273 | 82800.0311 | 2.0612
82920.0313 | 2.1272 | 82920.0313 | 2.0612
83040.0315 | 2.1276 | 83040.0315 | 2.0617
83160.0316 | 2.1281 | 83160.0316 | 2.062
83280.0318 | 2.1286 | 83280.0318 | 2.0621
83400.032 | 2.1284 | 83400.032 | 2.0623
83520.0322 | 2.1288 | 83520.0322 | 2.0633
83640.0323 | 2.129 | 83640.0323 | 2.0647
83760.0325 | 2.1297 | 83760.0325 | 2.0647
83880.0327 | 2.1297 | 83880.0327 | 2.0647
84000.0328 | 2.1294 | 84000.0328 | 2.0646
84120.033 | 2.129 | 84120.033 | 2.0648
84240.0332 | 2.1297 | 84240.0332 | 2.0647
84360.0334 | 2.1296 | 84360.0334 | 2.0648
84480.0335 | 2.1302 | 84480.0335 | 2.0646
84600.0337 | 2.1297 | 84600.0337 | 2.0647
84720.0339 | 2.1303 | 84720.0339 | 2.0642
84840.034 | 2.1308 | 84840.034 | 2.0644
84960.0342 | 2.1305 | 84960.0342 | 2.0646
85080.0344 | 2.131 | 85080.0344 | 2.0651
85200.0346 | 2.1317 | 85200.0346 | 2.0652
85320.0347 | 2.1318 | 85320.0347 | 2.0656
85440.0349 | 2.1323 | 85440.0349 | 2.0654
85560.0351 | 2.1326 | 85560.0351 | 2.0651
85680.0352 | 2.1329 | 85680.0352 | 2.0652
85800.0354 | 2.1326 | 85800.0354 | 2.0653
85920.0356 | 2.1333 | 85920.0356 | 2.0653
86040.0358 | 2.1323 | 86040.0358 | 2.0662
86160.0359 | 2.1327 | 86160.0359 | 2.0669
86280.0361 | 2.1335 | 86280.0361 | 2.0671
86400.0363 | 2.134 | 86400.0363 | 2.0676
86520.0364 | 2.1341 | 86520.0364 | 2.0671
86640.0366 | 2.1343 | 86640.0366 | 2.0674
86760.0368 | 2.1349 | 86760.0368 | 2.0672
86880.037 | 2.1349 | 86880.037 | 2.067
87000.0371 | 2.135 | 87000.0371 | 2.0668
87120.0373 | 2.1349 | 87120.0373 | 2.0667
87240.0375 | 2.1353 | 87240.0375 | 2.0667
87360.0376 | 2.1359 | 87360.0376 | 2.0676
87480.0378 | 2.1357 | 87480.0378 | 2.0676
87600.038 | 2.1362 | 87600.038 | 2.0676
87720.0382 | 2.1364 | 87720.0382 | 2.0679
87840.0383 | 2.1362 | 87840.0383 | 2.0684
87960.0385 | 2.1345 | 87960.0385 | 2.0681
88080.0387 | 2.135 | 88080.0387 | 2.0675
88200.0388 | 2.1356 | 88200.0388 | 2.0676
88320.039 | 2.1357 | 88320.039 | 2.0678
88440.0392 | 2.1363 | 88440.0392 | 2.0676
88560.0394 | 2.1365 | 88560.0394 | 2.0677
88680.0395 | 2.1363 | 88680.0395 | 2.0678
88800.0397 | 2.1364 | 88800.0397 | 2.0685
88920.0399 | 2.1361 | 88920.0399 | 2.0681
89040.0401 | 2.1366 | 89040.0401 | 2.0679
89160.0402 | 2.1371 | 89160.0402 | 2.0677
89280.0404 | 2.1375 | 89280.0404 | 2.0671
89400.0406 | 2.1371 | 89400.0406 | 2.067
89520.0407 | 2.1372 | 89520.0407 | 2.0666
89640.0409 | 2.1376 | 89640.0409 | 2.0667
89760.0411 | 2.1385 | 89760.0411 | 2.0676
89880.0413 | 2.1384 | 89880.0413 | 2.0682
90000.0414 | 2.1383 | 90000.0414 | 2.0683
90000.0502 | 2.1392 | 90000.0502 | 2.0688

## Fig. 6a (Polarization curves)
Sigracet carbon paper (60 °C) |  | Sigracet carbon paper (40 °C) |  | Carbon cloth (60 °C) |  | Carbon cloth 40 °C)
Potential (V) | Current (mA) | Potential (V) | Current (mA) | Potential (V) | Current (mA) | Potential (V) | Current (mA)
0.011369 | 0 | 0.076167 | 0 | -0.0017837 | 0 | 0.073186 | 0
0.01177 | 0 | 0.069852 | 0 | -0.0013831 | 0 | 0.071774 | 0
1.6665e-05 | -49.8559 | 0.00030648 | -197.0044 | 0.00031502 | -46.8866 | 0.00030157 | -76.5978
0.00077455 | -46.1045 | 0.00087251 | -117.8978 | 0.00092875 | -43.9434 | 0.00088668 | -53.1365
0.0018684 | -45.0781 | 0.0019717 | -102.0341 | 0.002011 | -43.5797 | 0.0019774 | -49.9654
0.0028839 | -44.4625 | 0.0029426 | -95.6307 | 0.0029904 | -43.4831 | 0.0029441 | -49.2568
0.0038654 | -44.0399 | 0.003921 | -91.1307 | 0.0039507 | -43.17 | 0.0039521 | -48.7977
0.0048586 | -43.6938 | 0.0049545 | -87.4641 | 0.0049931 | -43.6142 | 0.0049273 | -48.6565
0.0058847 | -43.8116 | 0.0059286 | -84.5802 | 0.0059573 | -43.3231 | 0.005964 | -48.1644
0.0068864 | -42.8722 | 0.006907 | -82.1095 | 0.0069621 | -43.3395 | 0.0069667 | -48.3457
0.0078573 | -42.9817 | 0.0079553 | -80.2061 | 0.0079426 | -43.6114 | 0.0079271 | -47.7995
0.0088325 | -42.1919 | 0.0090078 | -78.4216 | 0.0089719 | -43.0841 | 0.0089595 | -47.6524
0.0098766 | -42.1424 | 0.009966 | -76.361 | 0.0099449 | -43.2807 | 0.0099675 | -46.9156
0.010879 | -41.495 | 0.01094 | -75.0422 | 0.010985 | -43.2006 | 0.01092 | -47.472
0.011836 | -41.3514 | 0.011889 | -73.2483 | 0.011942 | -42.5709 | 0.011896 | -47.3958
0.012857 | -40.5122 | 0.012892 | -71.9535 | 0.012921 | -42.6062 | 0.012889 | -46.9567
0.013847 | -40.9606 | 0.013909 | -70.6481 | 0.013941 | -42.6733 | 0.013915 | -47.138
0.014858 | -40.0025 | 0.01489 | -69.4004 | 0.014897 | -42.3943 | 0.014899 | -46.9979
0.015878 | -40.2862 | 0.015924 | -68.3434 | 0.015914 | -42.5085 | 0.015899 | -46.5365
0.016793 | -39.7099 | 0.016912 | -67.2028 | 0.016931 | -42.5603 | 0.016878 | -46.7566
0.017811 | -39.4952 | 0.01793 | -66.0963 | 0.017921 | -41.9035 | 0.017883 | -46.7343
0.018857 | -38.7418 | 0.018936 | -65.0946 | 0.018953 | -42.1201 | 0.018908 | -46.4718
0.019834 | -38.7171 | 0.019935 | -63.8657 | 0.019961 | -42.5733 | 0.019914 | -46.593
0.020854 | -38.4934 | 0.020864 | -63.3619 | 0.020942 | -42.505 | 0.020913 | -46.4871
0.021808 | -37.8378 | 0.02194 | -62.0895 | 0.021947 | -42.4967 | 0.021942 | -45.7196
0.022826 | -37.7013 | 0.022931 | -61.5515 | 0.022924 | -42.1154 | 0.022912 | -45.8997
0.023835 | -37.3493 | 0.023921 | -60.7323 | 0.023936 | -42.1626 | 0.02392 | -46.1422
0.02489 | -37.1727 | 0.024944 | -60.0366 | 0.024941 | -42.1719 | 0.024932 | -45.7997
0.025831 | -36.3853 | 0.02589 | -58.9596 | 0.025961 | -41.7328 | 0.0259 | -45.855
0.026877 | -36.2888 | 0.026943 | -57.939 | 0.026955 | -41.9588 | 0.026953 | -45.8549
0.027883 | -35.5307 | 0.027968 | -57.8518 | 0.027962 | -41.6751 | 0.027967 | -45.363
0.0289 | -35.6849 | 0.028916 | -56.7408 | 0.028948 | -41.8023 | 0.028951 | -45.3453
0.029899 | -35.1576 | 0.029965 | -56.304 | 0.029945 | -41.5456 | 0.029957 | -45.5195
0.030847 | -35.1705 | 0.030937 | -55.6237 | 0.030965 | -41.6975 | 0.030969 | -45.4819
0.03184 | -34.1217 | 0.031983 | -54.5184 | 0.031942 | -41.5362 | 0.031947 | -45.3418
0.032821 | -33.9322 | 0.032914 | -54.3042 | 0.032937 | -41.2043 | 0.03293 | -45.2582
0.033875 | -33.8438 | 0.033886 | -53.5449 | 0.033915 | -41.5833 | 0.03394 | -44.6838
0.034868 | -33.9134 | 0.034932 | -52.6162 | 0.034948 | -40.9347 | 0.034922 | -45.2511
0.035828 | -32.7386 | 0.035914 | -51.9382 | 0.035958 | -41.2208 | 0.035924 | -44.8721
0.036843 | -32.8681 | 0.036911 | -51.6063 | 0.03694 | -40.8888 | 0.036933 | -44.7897
0.037817 | -32.4279 | 0.037906 | -50.6104 | 0.037972 | -40.6817 | 0.037945 | -44.745
0.038882 | -31.857 | 0.038918 | -50.4092 | 0.03895 | -41.2737 | 0.038924 | -44.951
0.039886 | -32.256 | 0.039946 | -50.3691 | 0.039967 | -40.9253 | 0.039935 | -44.3177
0.04086 | -31.7393 | 0.04089 | -49.3769 | 0.040962 | -40.9677 | 0.040932 | -44.5743
0.041851 | -31.1872 | 0.041959 | -48.2257 | 0.041978 | -40.5635 | 0.041912 | -44.8827
0.042903 | -30.9318 | 0.042887 | -48.0715 | 0.042974 | -40.7405 | 0.042944 | -44.2045
0.043859 | -30.4786 | 0.043983 | -47.1945 | 0.043944 | -40.405 | 0.043946 | -44.2165
0.044897 | -29.9583 | 0.044946 | -46.9989 | 0.044966 | -40.7382 | 0.044957 | -43.8869
0.045888 | -29.8065 | 0.045921 | -46.4741 | 0.045995 | -40.1873 | 0.045947 | -44.2518
0.046842 | -29.5428 | 0.046908 | -45.8185 | 0.046919 | -40.4168 | 0.04694 | -44.4001
0.047873 | -29.2674 | 0.047913 | -45.0134 | 0.048001 | -40.2403 | 0.047944 | -43.7292
0.048906 | -28.9555 | 0.048988 | -44.9039 | 0.048993 | -39.8412 | 0.04896 | -43.7786
0.049874 | -28.5741 | 0.049877 | -44.0564 | 0.049926 | -40.3415 | 0.049951 | -43.7833
0.050815 | -28.4054 | 0.050909 | -44.0529 | 0.050901 | -39.9989 | 0.050889 | -43.848
0.051829 | -28.1762 | 0.051877 | -42.8522 | 0.051952 | -40.0602 | 0.051921 | -43.4525
0.05288 | -28.0185 | 0.052907 | -42.4909 | 0.05297 | -40.1331 | 0.052933 | -43.5597
0.053891 | -27.5724 | 0.053938 | -42.5874 | 0.053954 | -40.0213 | 0.053936 | -43.6185
0.054822 | -27.0144 | 0.054909 | -41.5857 | 0.054934 | -39.6929 | 0.054931 | -43.2065
0.055838 | -26.8155 | 0.055929 | -40.4674 | 0.055934 | -39.5599 | 0.055908 | -43.615
0.056877 | -26.2858 | 0.056917 | -40.5946 | 0.056967 | -39.5375 | 0.056907 | -43.5573
0.057873 | -26.1257 | 0.057945 | -39.8695 | 0.057965 | -39.3669 | 0.057915 | -43.356
0.058857 | -26.1045 | 0.058888 | -39.1491 | 0.058955 | -39.3515 | 0.05892 | -43.416
0.059852 | -25.7302 | 0.059907 | -38.444 | 0.059966 | -39.3959 | 0.059906 | -43.3136
0.060843 | -25.1358 | 0.060976 | -37.8331 | 0.060957 | -39.042 | 0.060951 | -42.9558
0.061865 | -24.8898 | 0.061894 | -37.3999 | 0.06194 | -39.6411 | 0.061928 | -43.03
0.062888 | -24.4625 | 0.062938 | -37.0726 | 0.062993 | -39.4669 | 0.062895 | -43.2195
0.063885 | -24.4896 | 0.063921 | -36.39 | 0.063974 | -38.9148 | 0.06392 | -43.1594
0.064883 | -23.8869 | 0.064855 | -35.9792 | 0.064915 | -38.9737 | 0.064942 | -42.8181
0.065848 | -23.8951 | 0.065932 | -35.6814 | 0.065923 | -38.3969 | 0.065928 | -42.8369
0.066868 | -23.3621 | 0.066943 | -35.0257 | 0.066934 | -38.8089 | 0.066897 | -42.5462
0.067872 | -22.9829 | 0.067876 | -34.4195 | 0.067959 | -38.929 | 0.067928 | -42.06
0.068856 | -22.7804 | 0.068904 | -33.8263 | 0.068941 | -38.4958 | 0.068984 | -42.3908
0.069838 | -22.2142 | 0.069912 | -34.2771 | 0.069956 | -38.4864 | 0.069901 | -41.9988
0.070814 | -22.0389 | 0.070903 | -33.5367 | 0.070953 | -38.7807 | 0.070926 | -42.2425
0.071844 | -22.0683 | 0.071922 | -32.9894 | 0.071947 | -38.5758 | 0.071935 | -42.0118
0.072804 | -21.4562 | 0.072911 | -32.4397 | 0.072933 | -38.7395 | 0.072887 | -42.8004
0.07386 | -21.1949 | 0.073877 | -32.0995 | 0.073938 | -38.1074 | 0.07392 | -42.5262
0.074854 | -20.7723 | 0.074883 | -31.4674 | 0.07494 | -38.1933 | 0.074881 | -42.2758
0.075821 | -20.2085 | 0.075883 | -30.9671 | 0.07595 | -38.4252 | 0.075952 | -42.1836
0.07688 | -20.5463 | 0.076924 | -30.4151 | 0.076956 | -38.2086 | 0.076924 | -42.0506
0.077844 | -19.8212 | 0.077921 | -30.0454 | 0.07797 | -37.9543 | 0.077957 | -41.8458
0.078828 | -19.6494 | 0.078906 | -29.7371 | 0.078943 | -37.9533 | 0.078934 | -41.7293
0.079867 | -19.3986 | 0.079935 | -29.5864 | 0.079972 | -37.9944 | 0.079946 | -41.7422
0.080859 | -18.7265 | 0.080963 | -29.1554 | 0.080987 | -38.0073 | 0.080907 | -41.6057
0.081898 | -18.8795 | 0.081979 | -28.9166 | 0.081997 | -37.8578 | 0.08199 | -41.6304
0.082897 | -18.3287 | 0.082965 | -28.0373 | 0.082984 | -37.3505 | 0.082969 | -41.9718
0.083906 | -18.0222 | 0.083927 | -27.9808 | 0.083943 | -38.2698 | 0.083985 | -41.7104
0.084871 | -17.8708 | 0.084911 | -27.1828 | 0.084972 | -37.4564 | 0.084962 | -41.3008
0.08589 | -17.3893 | 0.085946 | -26.7284 | 0.085946 | -37.2234 | 0.085939 | -41.1372
0.086867 | -16.9974 | 0.086975 | -26.327 | 0.086972 | -37.2563 | 0.086937 | -41.402
0.087845 | -16.4794 | 0.087952 | -26.387 | 0.087936 | -37.0703 | 0.087963 | -41.2043
0.088881 | -16.5242 | 0.088925 | -25.9727 | 0.088958 | -36.8891 | 0.088922 | -41.415
0.089831 | -15.9168 | 0.089918 | -25.2853 | 0.089932 | -37.2434 | 0.089906 | -41.0442
0.09085 | -15.6708 | 0.090922 | -25.1122 | 0.090907 | -36.9267 | 0.09094 | -40.9154
0.091834 | -15.0375 | 0.091876 | -24.3401 | 0.091924 | -36.2793 | 0.091923 | -41.3326
0.092823 | -15.2117 | 0.092941 | -24.1694 | 0.092928 | -36.6854 | 0.092914 | -41.1796
0.093854 | -14.4195 | 0.093936 | -23.7821 | 0.093928 | -36.4618 | 0.093874 | -40.81
0.094849 | -14.2759 | 0.094877 | -23.5691 | 0.094947 | -36.3299 | 0.094899 | -41.1348
0.095863 | -14.1182 | 0.095923 | -22.9629 | 0.095912 | -36.7372 | 0.095898 | -40.8276
0.096853 | -13.758 | 0.096877 | -22.7263 | 0.096922 | -36.5147 | 0.09691 | -41.4209
0.097836 | -13.2401 | 0.097869 | -22.5093 | 0.097937 | -36.2958 | 0.097883 | -40.6746
0.098842 | -12.575 | 0.09892 | -21.5739 | 0.098917 | -36.2805 | 0.098892 | -40.7335
0.099859 | -12.6362 | 0.099927 | -21.0866 | 0.099964 | -36.1769 | 0.099927 | -40.5569
0.10083 | -12.1396 | 0.10088 | -21.0089 | 0.10091 | -36.3511 | 0.10091 | -40.7335
0.10183 | -11.9829 | 0.10193 | -20.5522 | 0.10194 | -36.1769 | 0.10191 | -40.7464
0.10288 | -11.9782 | 0.10294 | -19.9954 | 0.10299 | -36.038 | 0.10295 | -40.2026
0.1039 | -10.9342 | 0.10391 | -19.4763 | 0.10393 | -36.0981 | 0.10392 | -40.5898
0.10483 | -11.2355 | 0.10491 | -19.0867 | 0.10495 | -35.6366 | 0.10495 | -40.5275
0.10584 | -10.601 | 0.10593 | -18.3852 | 0.10593 | -35.7367 | 0.10593 | -39.9071
0.10686 | -10.1832 | 0.10689 | -18.4758 | 0.10695 | -35.5931 | 0.10691 | -40.67
0.10788 | -10.2503 | 0.10791 | -18.0709 | 0.10799 | -35.6366 | 0.10789 | -39.9236
0.10883 | -9.471 | 0.10892 | -17.3811 | 0.10897 | -35.513 | 0.10891 | -40.1826
0.10985 | -9.7265 | 0.1099 | -17.0339 | 0.1099 | -35.4848 | 0.10993 | -40.2391
0.11084 | -8.7907 | 0.1109 | -16.3111 | 0.11089 | -35.3765 | 0.11088 | -39.9801
0.1118 | -8.5835 | 0.11193 | -16.3417 | 0.11193 | -35.3271 | 0.11195 | -40.2897
0.11286 | -8.4128 | 0.1129 | -15.905 | 0.11292 | -35.1281 | 0.11289 | -40.0966
0.11387 | -7.5559 | 0.11387 | -15.5178 | 0.11391 | -35.1941 | 0.1139 | -39.8177
0.11484 | -7.3228 | 0.1149 | -14.9716 | 0.11495 | -35.0029 | 0.11493 | -39.8083
0.11587 | -7.3169 | 0.11593 | -14.6329 | 0.11592 | -35.0057 | 0.11595 | -39.7106
0.11686 | -6.4918 | 0.11689 | -13.7509 | 0.11698 | -35.3388 | 0.1169 | -39.7824
0.11786 | -7.117 | 0.11798 | -13.6697 | 0.11793 | -35.3212 | 0.11796 | -39.7235
0.11888 | -6.2599 | 0.11891 | -13.2895 | 0.11892 | -35.0069 | 0.1189 | -39.5658
0.11984 | -5.6631 | 0.11994 | -13.2636 | 0.11995 | -34.848 | 0.11992 | -39.3692
0.12088 | -5.7573 | 0.12097 | -13.0529 | 0.12096 | -34.6597 | 0.12096 | -39.0796
0.12187 | -4.9016 | 0.12193 | -12.0418 | 0.12199 | -34.8339 | 0.12196 | -39.2774
0.12287 | -4.7579 | 0.12294 | -11.3638 | 0.12293 | -34.6455 | 0.12292 | -39.3878
0.12382 | -4.26 | 0.12394 | -11.2637 | 0.12395 | -34.8209 | 0.12391 | -39.4457
0.12487 | -4.1482 | 0.12493 | -10.508 | 0.12496 | -34.7173 | 0.12489 | -39.2774
0.12583 | -4.0364 | 0.12592 | -10.4845 | 0.12597 | -34.6879 | 0.12595 | -39.1232
0.12688 | -3.3937 | 0.12689 | -10.029 | 0.12696 | -34.3207 | 0.12695 | -38.9949
0.12785 | -3.4125 | 0.12795 | -9.7453 | 0.12795 | -34.1406 | 0.12795 | -38.9725
0.12882 | -2.5073 | 0.12891 | -9.4051 | 0.12889 | -33.9581 | 0.12891 | -39.3751
0.12983 | -2.5485 | 0.12987 | -9.3886 | 0.12991 | -34.0935 | 0.12994 | -39.235
0.13082 | -2.3732 | 0.13088 | -8.3575 | 0.13093 | -33.7804 | 0.13091 | -39.1656
0.13187 | -1.6445 | 0.1319 | -7.7172 | 0.1319 | -33.8216 | 0.1319 | -39.0043
0.13285 | -1.6728 | 0.13288 | -7.7019 | 0.13292 | -33.997 | 0.13292 | -39.0608
0.13385 | -0.66873 | 0.1339 | -7.2451 | 0.1339 | -34.1222 | 0.13391 | -38.9949
0.13483 | -0.91596 | 0.13487 | -6.8779 | 0.13493 | -33.2471 | 0.13489 | -38.4923
0.13585 | -0.63459 | 0.13585 | -5.9904 | 0.13591 | -33.5296 | 0.13586 | -38.6936
0.13685 | -0.59104 | 0.13685 | -5.8727 | 0.13693 | -33.8216 | 0.13686 | -38.4287
0.13786 | -0.12255 | 0.13789 | -5.6349 | 0.13791 | -33.2389 | 0.13789 | -38.7004
0.13886 | 0.21056 | 0.13892 | -5.0981 | 0.13892 | -33.2554 | 0.13894 | -38.6665
0.13988 | 0.63785 | 0.13996 | -4.5378 | 0.13993 | -33.3837 | 0.13992 | -38.4087
0.14086 | 1.071 | 0.14091 | -4.3048 | 0.14093 | -32.8434 | 0.14094 | -38.2922
0.14189 | 0.95449 | 0.14194 | -4.0882 | 0.14196 | -33.0447 | 0.14196 | -38.178
0.14287 | 0.99568 | 0.14294 | -3.369 | 0.14293 | -33.1553 | 0.14291 | -38.351
0.14386 | 1.782 | 0.1439 | -2.791 | 0.14395 | -32.7516 | 0.14393 | -38.0391
0.1448 | 2.1869 | 0.14491 | -2.8522 | 0.14494 | -32.4926 | 0.14491 | -38.4829
0.14583 | 2.5412 | 0.14592 | -1.88 | 0.146 | -32.0442 | 0.14593 | -37.9308
0.14684 | 2.5577 | 0.14694 | -1.993 | 0.14693 | -32.7528 | 0.14694 | -38.0367
0.14781 | 2.8013 | 0.14794 | -1.3879 | 0.14791 | -32.3278 | 0.14791 | -38.0897
0.14884 | 3.4276 | 0.14889 | -1.0984 | 0.14896 | -32.422 | 0.14891 | -37.7483
0.14989 | 3.7442 | 0.14992 | -0.2485 | 0.14993 | -31.91 | 0.14994 | -37.9284
0.15082 | 4.4434 | 0.15092 | -0.021762 | 0.15095 | -32.0889 | 0.15088 | -37.9661
0.15185 | 4.3401 | 0.15187 | 0.22822 | 0.15197 | -31.8738 | 0.1519 | -37.919
0.15284 | 4.9048 | 0.15287 | 0.68376 | 0.15289 | -32.043 | 0.15293 | -37.5494
0.15384 | 5.1132 | 0.15393 | 0.73908 | 0.15395 | -31.7004 | 0.15392 | -37.6241
0.15483 | 5.3874 | 0.15494 | 1.3288 | 0.1549 | -31.2649 | 0.15488 | -38.0108
0.15584 | 5.6605 | 0.15592 | 1.802 | 0.15592 | -31.2367 | 0.15587 | -37.7589
0.15686 | 6.0266 | 0.15691 | 2.0021 | 0.15696 | -30.9824 | 0.15693 | -37.9202
0.15784 | 6.2349 | 0.15793 | 2.2257 | 0.15799 | -31.6098 | 0.15795 | -37.5459
0.15884 | 6.641 | 0.15893 | 3.2357 | 0.15898 | -31.1201 | 0.15894 | -37.6177
0.1599 | 6.5728 | 0.15993 | 3.2851 | 0.15997 | -31.2696 | 0.15996 | -37.5694
0.16087 | 6.767 | 0.16091 | 3.2428 | 0.16096 | -31.3073 | 0.16094 | -37.394
0.16185 | 7.8676 | 0.16191 | 3.909 | 0.16194 | -30.8529 | 0.16194 | -37.2528
0.16282 | 7.405 | 0.16296 | 4.1173 | 0.16292 | -30.8965 | 0.16295 | -37.2092
0.16386 | 8.1748 | 0.16393 | 4.6541 | 0.16396 | -30.7823 | 0.16395 | -37.0386
0.16489 | 8.3019 | 0.16493 | 4.8106 | 0.16498 | -30.9612 | 0.1649 | -37.294
0.16586 | 8.741 | 0.16596 | 5.0873 | 0.16596 | -30.667 | 0.16596 | -37.108
0.16686 | 8.8092 | 0.16699 | 5.6146 | 0.16696 | -30.6258 | 0.16694 | -36.9373
0.16787 | 9.2083 | 0.16791 | 6.1137 | 0.1679 | -30.5881 | 0.16791 | -36.842
0.16882 | 9.4255 | 0.16895 | 6.3413 | 0.16897 | -30.2797 | 0.16896 | -36.9138
0.16986 | 9.5484 | 0.16988 | 6.7246 | 0.16995 | -30.286 | 0.16993 | -36.2885
0.17091 | 10.3736 | 0.17087 | 6.6705 | 0.17091 | -30.1467 | 0.17092 | -36.4006
0.17182 | 10.1382 | 0.17198 | 7.4909 | 0.17194 | -30.0419 | 0.17192 | -36.7655
0.17286 | 10.3783 | 0.1729 | 7.8193 | 0.17299 | -29.9348 | 0.1729 | -36.8891
0.17387 | 10.5784 | 0.17392 | 7.6239 | 0.17391 | -29.6841 | 0.17393 | -36.689
0.1749 | 11.0551 | 0.17491 | 8.3243 | 0.17494 | -29.6205 | 0.17491 | -36.2676
0.17587 | 11.5107 | 0.17593 | 8.5915 | 0.17595 | -29.7288 | 0.17595 | -36.9915
0.17689 | 11.3435 | 0.17691 | 9.2495 | 0.17696 | -29.225 | 0.17696 | -36.596
0.17789 | 11.8132 | 0.17794 | 9.0129 | 0.17794 | -29.3933 | 0.17794 | -36.8255
0.17884 | 12.2805 | 0.17895 | 9.4201 | 0.17899 | -28.4293 | 0.17895 | -36.4794
0.17987 | 12.6136 | 0.17993 | 10.097 | 0.17995 | -29.1073 | 0.17993 | -36.2876
0.18091 | 12.8937 | 0.18093 | 10.8491 | 0.18099 | -28.0114 | 0.18099 | -36.1769
0.18186 | 13.3093 | 0.18194 | 10.9351 | 0.18197 | -28.5246 | 0.18196 | -36.1981
0.18286 | 13.2539 | 0.18294 | 10.9315 | 0.18295 | -28.8048 | 0.18292 | -36.3335
0.1839 | 13.301 | 0.18394 | 11.5825 | 0.18396 | -28.6235 | 0.18393 | -36.071
0.18486 | 13.4835 | 0.18495 | 11.6307 | 0.18494 | -28.6412 | 0.18495 | -36.1628
0.18587 | 13.8536 | 0.18595 | 12.0896 | 0.18594 | -28.5482 | 0.18599 | -35.8232
0.18684 | 15.029 | 0.1869 | 12.5783 | 0.18692 | -28.1362 | 0.18694 | -36.3594
0.18785 | 14.9348 | 0.18794 | 13.0715 | 0.18793 | -28.2245 | 0.18791 | -35.586
0.18889 | 14.7877 | 0.18892 | 13.1068 | 0.18898 | -27.9038 | 0.18893 | -35.8956
0.18984 | 15.421 | 0.18988 | 13.2257 | 0.18993 | -27.7984 | 0.18994 | -36.1875
0.19086 | 15.7517 | 0.19093 | 13.4764 | 0.19092 | -27.5347 | 0.19095 | -36.0698
0.19185 | 15.7458 | 0.19191 | 14.5711 | 0.19195 | -27.2546 | 0.19193 | -36.0604
0.19287 | 15.9954 | 0.19292 | 14.0897 | 0.19297 | -27.2499 | 0.19286 | -36.3123
0.1939 | 16.2261 | 0.19395 | 14.9878 | 0.19398 | -26.885 | 0.19395 | -35.6155
0.1949 | 17.2184 | 0.19491 | 14.8842 | 0.19497 | -27.3393 | 0.19495 | -35.6649
0.19585 | 16.9818 | 0.19593 | 15.6105 | 0.19595 | -26.7331 | 0.19593 | -35.6755
0.19692 | 17.0583 | 0.19694 | 15.7894 | 0.19697 | -27.0238 | 0.19698 | -36.011
0.19792 | 17.5079 | 0.19799 | 16.1131 | 0.19799 | -26.566 | 0.19792 | -35.5519
0.1989 | 17.8858 | 0.19896 | 16.611 | 0.199 | -26.8002 | 0.19896 | -35.0916
0.19988 | 17.8976 | 0.19998 | 16.8394 | 0.19999 | -26.0869 | 0.19993 | -35.1458
0.20087 | 18.0129 | 0.20096 | 16.8158 | 0.20101 | -26.4035 | 0.20096 | -35.4271
0.20184 | 18.8598 | 0.20194 | 17.2808 | 0.20195 | -26.1222 | 0.20195 | -35.4881
0.20284 | 19.0029 | 0.20295 | 17.1995 | 0.20298 | -25.8738 | 0.20295 | -35.0822
0.20386 | 18.8769 | 0.20392 | 17.7038 | 0.20398 | -25.9091 | 0.20394 | -34.6385
0.2049 | 19.3148 | 0.20493 | 18.1695 | 0.20499 | -25.6455 | 0.20497 | -35.6272
0.20588 | 19.7833 | 0.20595 | 18.0918 | 0.206 | -25.7208 | 0.20598 | -35.1152
0.20685 | 20.0481 | 0.20691 | 18.8498 | 0.20693 | -25.5147 | 0.20694 | -35.1152
0.20788 | 20.2729 | 0.20794 | 19.4855 | 0.20797 | -25.031 | 0.20793 | -34.9975
0.20886 | 20.3188 | 0.2089 | 19.4796 | 0.20896 | -24.9098 | 0.20898 | -35.2082
0.20987 | 20.8309 | 0.20993 | 19.9728 | 0.20991 | -25.1381 | 0.20995 | -34.8633
0.21085 | 21.1334 | 0.2109 | 20.2859 | 0.21098 | -24.7662 | 0.21091 | -35.1058
0.21185 | 21.4571 | 0.21192 | 20.6473 | 0.21195 | -24.3142 | 0.21193 | -34.8692
0.21284 | 21.8114 | 0.21288 | 20.9474 | 0.21296 | -24.3271 | 0.21293 | -34.7103
0.21382 | 22.2375 | 0.21391 | 21.144 | 0.21394 | -24.0764 | 0.21395 | -35.3471
0.21487 | 22.5977 | 0.21491 | 21.6195 | 0.21493 | -23.7492 | 0.21494 | -34.7844
0.21588 | 22.6636 | 0.2159 | 21.8455 | 0.21594 | -23.7692 | 0.21596 | -34.9174
0.21687 | 23.3287 | 0.21697 | 22.2081 | 0.21692 | -23.4867 | 0.21692 | -34.1853
0.2179 | 23.4017 | 0.21795 | 22.6142 | 0.21797 | -23.7868 | 0.21794 | -34.6646
0.21885 | 23.3376 | 0.21895 | 22.7613 | 0.21894 | -23.1712 | 0.219 | -34.6655
0.21986 | 23.962 | 0.21997 | 23.1698 | 0.21998 | -23.0523 | 0.21995 | -34.3383
0.22091 | 24.3775 | 0.22093 | 23.7445 | 0.22098 | -23.0005 | 0.22096 | -34.356
0.22191 | 24.3739 | 0.22197 | 23.6441 | 0.22199 | -22.4014 | 0.22193 | -34.1241
0.22293 | 24.8836 | 0.22292 | 24.2468 | 0.22297 | -22.2602 | 0.22296 | -34.3783
0.22391 | 25.0508 | 0.22396 | 24.4881 | 0.22393 | -22.0094 | 0.22397 | -34.1276
0.22488 | 25.3827 | 0.22495 | 24.7482 | 0.22497 | -22.2062 | 0.22496 | -34.5349
0.22586 | 25.7029 | 0.22593 | 24.8813 | 0.22594 | -21.5633 | 0.22596 | -34.1017
0.22688 | 26.0984 | 0.22691 | 25.438 | 0.22698 | -21.8423 | 0.22694 | -34.0405
0.22785 | 26.4609 | 0.22793 | 25.5487 | 0.22799 | -21.1843 | 0.22796 | -34.1935
0.22886 | 26.7681 | 0.22898 | 26.1054 | 0.22897 | -20.7488 | 0.22894 | -34.3925
0.22989 | 26.9 | 0.22994 | 26.3385 | 0.22997 | -20.9524 | 0.22996 | -34.3089
0.23085 | 27.1083 | 0.23093 | 26.4998 | 0.23094 | -20.5416 | 0.23092 | -34.1441
0.23189 | 27.2048 | 0.23191 | 26.9212 | 0.23194 | -20.7111 | 0.23192 | -34.2806
0.23287 | 27.3508 | 0.23297 | 27.6368 | 0.23297 | -20.7711 | 0.23296 | -33.6991
0.23393 | 27.7192 | 0.23392 | 27.6204 | 0.23394 | -20.2049 | 0.23391 | -33.579
0.23483 | 28.0877 | 0.23493 | 27.9429 | 0.23496 | -19.953 | 0.23491 | -33.7556
0.23585 | 28.4124 | 0.23588 | 28.2854 | 0.23599 | -20.1626 | 0.23596 | -33.6862
0.23688 | 28.8869 | 0.23691 | 28.6927 | 0.23698 | -19.76 | 0.23697 | -33.6933
0.23788 | 29.4731 | 0.23796 | 29.1788 | 0.238 | -19.1879 | 0.23797 | -33.5638
0.23885 | 29.1918 | 0.23898 | 29.603 | 0.23897 | -18.8854 | 0.23895 | -33.4155
0.23988 | 29.4284 | 0.23989 | 29.9745 | 0.23998 | -18.6359 | 0.23995 | -33.1695
0.24086 | 30.177 | 0.24095 | 30.3359 | 0.24094 | -18.1662 | 0.24094 | -33.5379
0.24188 | 30.1958 | 0.24197 | 30.6749 | 0.24195 | -18.5912 | 0.24193 | -33.5143
0.24292 | 30.5702 | 0.24297 | 30.7867 | 0.24299 | -18.1497 | 0.24298 | -33.2754
0.2439 | 30.9939 | 0.24398 | 31.0021 | 0.24399 | -18.2306 | 0.24395 | -33.3919
0.24489 | 31.4789 | 0.24494 | 31.3482 | 0.24499 | -17.7319 | 0.24495 | -33.4166
0.24585 | 31.5307 | 0.24589 | 31.8614 | 0.24597 | -17.4812 | 0.24591 | -33.2048
0.24688 | 31.9838 | 0.24689 | 32.1604 | 0.24699 | -16.8761 | 0.24694 | -33.3342
0.24787 | 31.8897 | 0.24792 | 32.2781 | 0.24793 | -17.1386 | 0.24793 | -32.887
0.24886 | 32.1604 | 0.24893 | 32.6854 | 0.24897 | -16.942 | 0.24893 | -32.9952
0.24988 | 32.5724 | 0.2499 | 32.9302 | 0.24996 | -16.7443 | 0.24996 | -33.4273
0.2508 | 32.9761 | 0.2509 | 33.2751 | 0.25091 | -16.9008 | 0.25095 | -33.2295
0.25181 | 33.168 | 0.2519 | 33.9178 | 0.25193 | -16.1004 | 0.25193 | -32.9058
0.25282 | 33.6828 | 0.25296 | 33.8754 | 0.25294 | -16.4359 | 0.25293 | -32.9411
0.25388 | 34.1438 | 0.25393 | 34.9301 | 0.25392 | -15.8473 | 0.25393 | -32.5774
0.25487 | 34.0073 | 0.25493 | 35.0372 | 0.25493 | -15.0693 | 0.25494 | -32.8822
0.25588 | 34.3616 | 0.25593 | 34.9551 | 0.25594 | -15.2823 | 0.25597 | -32.7175
0.25686 | 34.8406 | 0.25694 | 35.3739 | 0.25696 | -14.9539 | 0.25694 | -32.6704
0.25787 | 34.9937 | 0.25794 | 35.9412 | 0.25793 | -15.1081 | 0.25798 | -32.761
0.25888 | 35.4822 | 0.25895 | 36.3897 | 0.25901 | -14.6538 | 0.25897 | -32.8799
0.2599 | 35.6776 | 0.25993 | 36.332 | 0.26 | -14.5714 | 0.25998 | -32.6445
0.26085 | 36.1555 | 0.26092 | 36.9747 | 0.261 | -14.3925 | 0.26096 | -32.9046
0.26188 | 36.1849 | 0.26193 | 37.5915 | 0.26194 | -14.4316 | 0.26195 | -32.7881
0.26287 | 36.7734 | 0.26293 | 37.9529 | 0.26296 | -14.2983 | 0.26301 | -32.6021
0.26388 | 37.1595 | 0.26394 | 37.9741 | 0.26398 | -13.3696 | 0.26397 | -32.5315
0.26485 | 36.9759 | 0.26495 | 38.0423 | 0.26499 | -12.9764 | 0.26496 | -32.2054
0.26586 | 37.4526 | 0.26594 | 38.6462 | 0.26597 | -13.4461 | 0.26593 | -32.2749
0.26684 | 38.2389 | 0.26696 | 39.1382 | 0.26699 | -13.1777 | 0.26695 | -32.309
0.26787 | 38.4508 | 0.26795 | 38.9299 | 0.26796 | -12.8163 | 0.26792 | -32.163
0.26889 | 38.2672 | 0.26895 | 39.5584 | 0.26894 | -12.7045 | 0.26899 | -32.3714
0.26989 | 39.3045 | 0.2699 | 39.8362 | 0.26997 | -12.1313 | 0.26993 | -32.2513
0.27087 | 39.323 | 0.27093 | 40.3118 | 0.27096 | -12.2808 | 0.27091 | -32.2984
0.27185 | 39.6455 | 0.27195 | 40.8991 | 0.27197 | -12.1419 | 0.27193 | -31.8452
0.27288 | 39.8927 | 0.27292 | 40.9356 | 0.27302 | -11.9441 | 0.27292 | -31.9465
0.27385 | 40.2282 | 0.27395 | 41.3266 | 0.27401 | -11.7876 | 0.27396 | -32.0406
0.27491 | 40.5036 | 0.27497 | 41.6419 | 0.27497 | -11.6063 | 0.27497 | -31.844
0.2759 | 40.792 | 0.27598 | 42.2622 | 0.27598 | -11.0695 | 0.27593 | -31.8464
0.27688 | 40.6637 | 0.27688 | 42.4835 | 0.27703 | -11.1696 | 0.27695 | -31.7016
0.2779 | 41.2617 | 0.27797 | 42.5082 | 0.27798 | -10.7187 | 0.27796 | -31.6498
0.27887 | 41.3406 | 0.27892 | 42.9826 | 0.27897 | -10.5528 | 0.27897 | -31.7263
0.27996 | 41.8491 | 0.27998 | 43.3098 | 0.27999 | -10.437 | 0.27999 | -31.3226
0.28089 | 42.3093 | 0.28093 | 43.6241 | 0.28104 | -10.2161 | 0.28093 | -31.7275
0.28187 | 42.6671 | 0.28196 | 43.8572 | 0.28196 | -9.9595 | 0.28198 | -31.8233
0.28289 | 42.8178 | 0.28297 | 44.1373 | 0.28296 | -10.4268 | 0.28298 | -31.7299
0.28393 | 42.9696 | 0.28396 | 44.7094 | 0.28398 | -9.9819 | 0.28395 | -31.4733
0.28486 | 43.4205 | 0.2849 | 45.0496 | 0.28497 | -9.69 | 0.28494 | -31.8699
0.28587 | 43.683 | 0.2859 | 45.4121 | 0.28597 | -9.2697 | 0.28595 | -31.7263
0.28684 | 44.5524 | 0.28694 | 45.5628 | 0.28696 | -9.2462 | 0.28696 | -31.2873
0.28789 | 44.5458 | 0.28796 | 46.3361 | 0.28795 | -9.218 | 0.28794 | -31.5003
0.28884 | 44.6741 | 0.28889 | 46.302 | 0.28897 | -9.3109 | 0.28894 | -31.3697
0.28986 | 45.112 | 0.28989 | 46.9376 | 0.28993 | -9.0838 | 0.28989 | -31.4756
0.29085 | 45.4262 | 0.2909 | 47.2425 | 0.29093 | -8.8013 | 0.29093 | -31.1978
0.29185 | 45.3662 | 0.29187 | 47.3327 | 0.29192 | -9.0885 | 0.2919 | -31.6192
0.29287 | 46.1702 | 0.29289 | 48.0641 | 0.29295 | -8.4481 | 0.2929 | -31.1178
0.29389 | 45.9465 | 0.29392 | 48.183 | 0.29399 | -8.5093 | 0.29397 | -31.3991
0.29489 | 46.6057 | 0.29496 | 48.5491 | 0.29495 | -8.3481 | 0.29493 | -30.7082
0.29587 | 47.2154 | 0.29591 | 48.7551 | 0.29594 | -8.3045 | 0.29596 | -30.8188
0.29688 | 47.1307 | 0.29695 | 48.8398 | 0.29699 | -7.7595 | 0.29692 | -30.6987
0.2979 | 47.1472 | 0.29794 | 49.4872 | 0.29797 | -8.2563 | 0.29794 | -30.8923
0.29888 | 48.1595 | 0.29895 | 49.9851 | 0.29896 | -7.7658 | 0.29896 | -30.78
0.29991 | 48.1347 | 0.29996 | 50.0687 | 0.29995 | -7.6901 | 0.2999 | -30.5787
0.3009 | 48.3796 | 0.30096 | 50.5748 | 0.30098 | -7.2134 | 0.30097 | -30.5292
0.30185 | 48.8575 | 0.30196 | 50.7232 | 0.30193 | -7.3911 | 0.30197 | -30.5492
0.30289 | 49.2224 | 0.3029 | 51.4012 | 0.30292 | -6.7284 | 0.30294 | -30.4657
0.30385 | 49.5517 | 0.30394 | 51.1822 | 0.30398 | -6.8744 | 0.30394 | -30.7093
0.30484 | 49.6132 | 0.30494 | 51.905 | 0.30493 | -6.8579 | 0.30493 | -30.8
0.30586 | 49.8639 | 0.30593 | 51.9568 | 0.30597 | -6.779 | 0.30594 | -30.5363
0.30691 | 50.0428 | 0.30694 | 52.7395 | 0.30692 | -6.4118 | 0.30695 | -30.4975
0.30789 | 50.5313 | 0.3079 | 52.9808 | 0.30795 | -6.6813 | 0.30795 | -30.4445
0.30888 | 50.7079 | 0.30892 | 53.0994 | 0.30895 | -6.4977 | 0.30895 | -30.2962
0.30986 | 51.1446 | 0.30995 | 53.5534 | 0.30997 | -6.267 | 0.30991 | -30.6646
0.31085 | 51.0622 | 0.31095 | 53.8648 | 0.31092 | -6.4777 | 0.31093 | -30.0949
0.31187 | 52.0745 | 0.31194 | 54.5216 | 0.31194 | -6.0068 | 0.31197 | -30.2597
0.31287 | 51.9438 | 0.31292 | 54.2603 | 0.31301 | -6.1422 | 0.31294 | -29.9466
0.31386 | 52.3935 | 0.31395 | 54.8112 | 0.31395 | -6.1093 | 0.31396 | -30.1833
0.31488 | 52.9126 | 0.31494 | 55.5645 | 0.31498 | -6.134 | 0.31496 | -30.1596
0.31588 | 52.8878 | 0.31591 | 55.4457 | 0.31596 | -5.5007 | 0.31594 | -30.6128
0.3169 | 53.5635 | 0.31694 | 55.7611 | 0.31698 | -5.4124 | 0.31696 | -29.9654
0.31788 | 53.8236 | 0.31793 | 55.8765 | 0.31796 | -5.7338 | 0.31794 | -29.7712
0.31891 | 53.7624 | 0.31894 | 56.8452 | 0.31895 | -5.2358 | 0.31892 | -30.2491
0.31987 | 54.192 | 0.31992 | 56.937 | 0.31999 | -5.6255 | 0.31993 | -30.1231
0.32091 | 54.6853 | 0.32099 | 57.5056 | 0.32097 | -5.0711 | 0.32094 | -30.355
0.32189 | 55.2138 | 0.32193 | 57.5786 | 0.322 | -5.476 | 0.32196 | -29.4086
0.32291 | 55.601 | 0.32297 | 57.8151 | 0.32297 | -5.2347 | 0.32295 | -29.8689
0.3238 | 56.1637 | 0.3239 | 58.1094 | 0.32396 | -5.0864 | 0.32392 | -29.9513
0.32485 | 56.1001 | 0.3249 | 58.6073 | 0.32493 | -4.9887 | 0.32491 | -29.7665
0.32587 | 56.2461 | 0.32594 | 58.9299 | 0.32595 | -4.4248 | 0.32591 | -29.8971
0.32687 | 56.9618 | 0.32687 | 59.5972 | 0.32695 | -4.499 | 0.32691 | -29.6994
0.32781 | 56.857 | 0.32789 | 59.3913 | 0.32794 | -4.7462 | 0.32791 | -29.5711
0.32885 | 57.5197 | 0.3289 | 60.0681 | 0.32895 | -4.4284 | 0.32887 | -29.4804
0.32985 | 57.8116 | 0.32992 | 60.4707 | 0.32992 | -4.4213 | 0.32987 | -29.6201
0.33088 | 57.9058 | 0.33091 | 60.5743 | 0.33094 | -4.479 | 0.33089 | -29.4651
0.33184 | 58.5544 | 0.33192 | 61.2393 | 0.33191 | -4.2742 | 0.33188 | -29.4204
0.3328 | 58.7839 | 0.33291 | 61.5583 | 0.33296 | -4.2235 | 0.33293 | -29.2992
0.33387 | 59.0758 | 0.33391 | 61.882 | 0.33393 | -4.1117 | 0.33393 | -29.0673
0.33489 | 59.3148 | 0.33492 | 61.935 | 0.33495 | -4.1287 | 0.33493 | -28.9154
0.33589 | 59.6903 | 0.33592 | 63.0144 | 0.33597 | -4.087 | 0.33594 | -29.2509
0.33685 | 60.0337 | 0.33694 | 62.9638 | 0.33696 | -3.8316 | 0.33692 | -29.0178
0.33786 | 59.9998 | 0.33795 | 63.344 | 0.338 | -3.8975 | 0.33794 | -29.0461
0.33894 | 60.4883 | 0.3389 | 63.6653 | 0.33901 | -3.9599 | 0.33899 | -28.7083
0.33989 | 60.7697 | 0.33995 | 63.8678 | 0.33998 | -3.7562 | 0.33992 | -29.0143
0.34087 | 61.5324 | 0.34095 | 64.1232 | 0.34096 | -3.8139 | 0.34095 | -28.8472
0.34184 | 61.5948 | 0.34194 | 64.6599 | 0.34197 | -3.5397 | 0.34197 | -28.9354
0.34286 | 62.3528 | 0.34295 | 64.8236 | 0.34296 | -3.1806 | 0.34291 | -29.0885
0.34383 | 62.5212 | 0.34394 | 65.1308 | 0.34394 | -2.917 | 0.34391 | -29.0661
0.34485 | 62.9249 | 0.34485 | 65.2759 | 0.34493 | -3.5785 | 0.34497 | -28.8625
0.34585 | 62.9932 | 0.34587 | 66.3149 | 0.34594 | -3.356 | 0.34595 | -29.2185
0.34685 | 63.072 | 0.34691 | 66.1654 | 0.34694 | -3.2195 | 0.34695 | -28.9931
0.34786 | 63.8301 | 0.34795 | 66.5362 | 0.34789 | -3.2666 | 0.34794 | -28.1115
0.34885 | 63.3769 | 0.34892 | 67.1342 | 0.34896 | -2.8051 | 0.34894 | -28.5129
0.34988 | 64.521 | 0.34993 | 67.3484 | 0.34998 | -3.0323 | 0.34995 | -28.3316
0.35087 | 64.7106 | 0.35091 | 67.6945 | 0.35093 | -2.5744 | 0.35094 | -28.6977
0.35188 | 65.3215 | 0.35192 | 67.5933 | 0.35196 | -2.638 | 0.35196 | -28.9661
0.35292 | 65.458 | 0.35292 | 67.9523 | 0.35294 | -2.7557 | 0.35295 | -28.1209
0.35387 | 65.6915 | 0.3539 | 68.4231 | 0.354 | -2.3432 | 0.35395 | -28.2092
0.35489 | 65.7005 | 0.35491 | 69.0788 | 0.35492 | -2.7063 | 0.3549 | -28.5635
0.35583 | 66.2455 | 0.35594 | 69.1847 | 0.35602 | -2.7557 | 0.35594 | -28.1668
0.3569 | 66.5103 | 0.35693 | 69.3789 | 0.35698 | -2.5168 | 0.35696 | -28.2763
0.35786 | 66.8352 | 0.3579 | 69.7003 | 0.35797 | -2.1507 | 0.35793 | -27.7242
0.35887 | 67.3861 | 0.35896 | 70.483 | 0.35899 | -2.1566 | 0.35898 | -27.9773
0.35989 | 67.9629 | 0.35995 | 70.8668 | 0.35998 | -2.1024 | 0.35996 | -28.0456
0.36089 | 67.6439 | 0.36095 | 70.9727 | 0.36095 | -1.6622 | 0.36097 | -27.8196
0.36185 | 68.4596 | 0.36195 | 71.0294 | 0.36198 | -1.8882 | 0.36193 | -27.7436
0.36288 | 68.5702 | 0.36292 | 71.8708 | 0.36294 | -1.7187 | 0.36293 | -28.1091
0.36386 | 68.4937 | 0.36388 | 71.7566 | 0.36396 | -1.8011 | 0.36396 | -28.1892
0.36488 | 69.1906 | 0.36486 | 72.6442 | 0.36495 | -1.6775 | 0.36492 | -28.1303
0.36585 | 70.0381 | 0.36595 | 72.9479 | 0.36595 | -1.3879 | 0.36593 | -27.6148
0.36683 | 69.7061 | 0.36688 | 73.2351 | 0.36693 | -1.4903 | 0.36689 | -27.49
0.36786 | 70.423 | 0.36787 | 73.308 | 0.3679 | -1.7834 | 0.3679 | -27.3228
0.36889 | 70.5478 | 0.36893 | 73.7318 | 0.36893 | -1.3703 | 0.3689 | -27.2687
0.36982 | 71.2505 | 0.36993 | 73.8166 | 0.36992 | -1.7928 | 0.36991 | -27.4617
0.37083 | 71.2091 | 0.37092 | 74.0685 | 0.37094 | -1.4762 | 0.37094 | -27.47
0.37184 | 71.6966 | 0.37192 | 74.6723 | 0.3719 | -1.1411 | 0.37194 | -27.45
0.37286 | 71.7508 | 0.37294 | 75.0972 | 0.37294 | -0.73464 | 0.37298 | -27.1663
0.37385 | 72.1086 | 0.37392 | 75.2667 | 0.37396 | -1.395 | 0.37395 | -27.2934
0.37487 | 72.7831 | 0.37494 | 75.4927 | 0.37495 | -1.2019 | 0.37493 | -27.4464
0.37584 | 72.6759 | 0.37592 | 75.8929 | 0.37594 | -0.81233 | 0.37594 | -26.8991
0.3769 | 73.2833 | 0.37698 | 76.7146 | 0.37694 | -1.0242 | 0.37695 | -26.965
0.37786 | 73.6812 | 0.37792 | 76.5074 | 0.37791 | -0.20613 | 0.37791 | -27.1793
0.37886 | 73.7271 | 0.37895 | 77.3667 | 0.37893 | -0.8394 | 0.37895 | -27.6348
0.37986 | 74.4557 | 0.37987 | 77.5544 | 0.37996 | -0.13903 | 0.37995 | -26.8226
0.38084 | 74.3145 | 0.38093 | 77.9069 | 0.38096 | -0.42742 | 0.38095 | -26.9956
0.38184 | 75.0737 | 0.38196 | 78.4237 | 0.38197 | -0.40623 | 0.38197 | -26.7672
0.38287 | 74.8877 | 0.3829 | 78.6273 | 0.38294 | -0.4133 | 0.38294 | -27.0074
0.38385 | 75.3997 | 0.38395 | 78.9169 | 0.38395 | -0.16846 | 0.38391 | -26.9426
0.38491 | 75.8023 | 0.38492 | 79.5408 | 0.38496 | -0.42154 | 0.38493 | -26.8567
0.38588 | 76.1084 | 0.3859 | 79.5372 | 0.38597 | -0.26969 | 0.38592 | -27.1345
0.38684 | 76.7334 | 0.38693 | 80.0081 | 0.38698 | 0.29767 | 0.38697 | -26.9415
0.38789 | 77.153 | 0.38793 | 80.4177 | 0.38796 | -0.053105 | 0.38795 | -26.9344
0.38885 | 77.1077 | 0.38896 | 80.4965 | 0.38897 | 0.17172 | 0.3889 | -26.4153
0.38985 | 77.1242 | 0.38991 | 80.9898 | 0.38998 | 0.20111 | 0.38997 | -26.4636
0.39086 | 77.7763 | 0.3909 | 81.0357 | 0.39094 | 0.60254 | 0.39091 | -26.7272
0.39186 | 78.0341 | 0.39192 | 81.3123 | 0.392 | -0.066053 | 0.39193 | -26.3235
0.39288 | 78.7368 | 0.39293 | 82.095 | 0.39297 | 0.1164 | 0.39296 | -26.4753
0.39385 | 78.273 | 0.39391 | 82.241 | 0.39391 | 0.23057 | 0.39391 | -26.5
0.39488 | 79.3724 | 0.39492 | 82.6424 | 0.395 | 0.28943 | 0.39493 | -26.3894
0.3959 | 79.4972 | 0.39595 | 82.48 | 0.39599 | 0.80382 | 0.39598 | -26.2835
0.39686 | 79.5784 | 0.39695 | 83.1336 | 0.39697 | 0.75791 | 0.39698 | -26.3835
0.39791 | 79.8339 | 0.39794 | 83.5907 | 0.39797 | 0.93448 | 0.39793 | -26.0351
0.39884 | 80.8308 | 0.39894 | 84.0102 | 0.39896 | 0.57311 | 0.39893 | -25.8891
0.39989 | 80.7802 | 0.39993 | 83.9407 | 0.39998 | 0.95802 | 0.39998 | -25.8538
0.40089 | 81.2287 | 0.40097 | 84.3103 | 0.40101 | 0.92977 | 0.401 | -26.387
0.40186 | 81.0627 | 0.40192 | 84.7623 | 0.40193 | 1.1546 | 0.40195 | -25.9021
0.40287 | 81.5571 | 0.4029 | 85.1025 | 0.40293 | 1.0416 | 0.40295 | -26.2517
0.40386 | 82.1692 | 0.40391 | 85.5675 | 0.40393 | 0.88622 | 0.40397 | -26.0021
0.40485 | 82.1975 | 0.40493 | 85.9465 | 0.40494 | 0.98274 | 0.40493 | -25.8656
0.40584 | 82.5965 | 0.40593 | 86.3703 | 0.40594 | 1.1252 | 0.40594 | -25.6584
0.40682 | 83.1015 | 0.40691 | 86.5574 | 0.40696 | 1.0745 | 0.40688 | -25.9068
0.40786 | 83.5511 | 0.40792 | 87.0671 | 0.40792 | 1.4677 | 0.40789 | -25.5537
0.40887 | 83.8489 | 0.40892 | 87.0341 | 0.40891 | 1.2549 | 0.40893 | -25.5301
0.40986 | 84.308 | 0.40989 | 87.525 | 0.40996 | 1.3429 | 0.40995 | -25.347
0.41086 | 84.7906 | 0.41094 | 88.0429 | 0.41099 | 1.895 | 0.41098 | -25.7349
0.41189 | 84.8259 | 0.41197 | 88.1995 | 0.41198 | 1.5748 | 0.41197 | -25.6855
0.41289 | 84.9566 | 0.41297 | 88.6503 | 0.41296 | 1.5195 | 0.41297 | -25.6055
0.41392 | 85.2296 | 0.41398 | 88.9622 | 0.414 | 1.7961 | 0.41397 | -25.516
0.41489 | 85.7452 | 0.41495 | 88.9261 | 0.415 | 2.1457 | 0.41499 | -25.1193
0.4159 | 86.2102 | 0.41595 | 89.3813 | 0.416 | 1.5713 | 0.41599 | -25.1699
0.41692 | 86.4585 | 0.41693 | 90.0345 | 0.41699 | 2.1057 | 0.417 | -25.5996
0.4179 | 86.7163 | 0.41795 | 90.5772 | 0.418 | 2.3741 | 0.41789 | -25.0946
0.4189 | 87.3225 | 0.41896 | 90.7573 | 0.41895 | 2.1351 | 0.41895 | -24.8662
0.41988 | 87.4332 | 0.41991 | 91.3988 | 0.41999 | 1.6184 | 0.41997 | -25.3347
0.42091 | 87.5815 | 0.42095 | 91.1822 | 0.42099 | 1.9374 | 0.421 | -24.7144
0.42189 | 88.0884 | 0.42193 | 92.065 | 0.42196 | 2.2528 | 0.42198 | -25.2559
0.42286 | 88.1971 | 0.42298 | 92.1156 | 0.42296 | 2.5047 | 0.42301 | -24.9121
0.42386 | 88.6903 | 0.42394 | 92.5276 | 0.42396 | 3.0085 | 0.42392 | -25.2099
0.42492 | 89.2541 | 0.42493 | 92.4994 | 0.42496 | 2.6448 | 0.42496 | -24.7532
0.42589 | 89.4436 | 0.42593 | 93.2221 | 0.42599 | 3.1486 | 0.42596 | -25.0087
0.42688 | 89.2777 | 0.42696 | 93.6376 | 0.42702 | 2.5709 | 0.427 | -24.7132
0.42787 | 90.7314 | 0.42793 | 93.8495 | 0.42797 | 2.7507 | 0.428 | -24.8427
0.42889 | 90.8067 | 0.42895 | 94.1038 | 0.42896 | 2.7084 | 0.42897 | -25.0675
0.42989 | 90.6843 | 0.42994 | 94.6476 | 0.42998 | 3.0638 | 0.43 | -24.3966
0.43088 | 91.1245 | 0.43096 | 95.2102 | 0.43095 | 3.1757 | 0.43095 | -24.4919
0.43188 | 91.5365 | 0.43197 | 95.5939 | 0.43197 | 2.7766 | 0.43199 | -24.6132
0.43287 | 91.7813 | 0.43293 | 95.4159 | 0.43295 | 3.4087 | 0.43296 | -24.7956
0.43391 | 92.3052 | 0.43397 | 95.807 | 0.43401 | 3.7866 | 0.43398 | -24.5578
0.43495 | 92.8925 | 0.43499 | 96.2531 | 0.43503 | 3.7772 | 0.43497 | -24.991
0.43591 | 92.9349 | 0.43594 | 96.3532 | 0.43596 | 3.6194 | 0.43598 | -24.6579
0.43692 | 93.2198 | 0.43695 | 96.884 | 0.43699 | 3.2957 | 0.437 | -24.4648
0.43793 | 93.6435 | 0.43799 | 97.2678 | 0.43798 | 3.8537 | 0.43798 | -24.3389
0.43892 | 93.9438 | 0.43897 | 97.6833 | 0.43899 | 4.1856 | 0.439 | -24.3036
0.43991 | 94.5487 | 0.43995 | 97.6645 | 0.44002 | 3.9384 | 0.43999 | -24.2518
0.44092 | 95.0066 | 0.44092 | 98.1388 | 0.44098 | 4.1727 | 0.44097 | -24.1423
0.44185 | 95.1219 | 0.44195 | 98.6273 | 0.44195 | 4.0914 | 0.44194 | -24.2233
0.44292 | 95.4727 | 0.44296 | 99.0311 | 0.44296 | 4.2833 | 0.44296 | -23.8327
0.44386 | 95.8659 | 0.44393 | 99.1641 | 0.44396 | 4.1067 | 0.44395 | -23.8928
0.44487 | 96.2672 | 0.44492 | 99.7514 | 0.44495 | 4.2904 | 0.44495 | -23.8339
0.44588 | 96.2178 | 0.44593 | 100.0904 | 0.44599 | 4.5326 | 0.44593 | -23.8751
0.44687 | 96.8605 | 0.44693 | 100.0163 | 0.44694 | 4.4246 | 0.44697 | -23.6691
0.44787 | 97.4997 | 0.44792 | 100.3777 | 0.44794 | 4.986 | 0.44794 | -23.8598
0.44888 | 97.628 | 0.44893 | 100.7684 | 0.44896 | 4.6376 | 0.44896 | -23.9257
0.44987 | 97.9375 | 0.44993 | 101.0575 | 0.44994 | 4.7541 | 0.44994 | -23.4031
0.45091 | 98.1329 | 0.45095 | 101.4829 | 0.45098 | 4.7094 | 0.45097 | -23.5903
0.45189 | 98.2919 | 0.45199 | 102.0515 | 0.45194 | 4.7683 | 0.45196 | -23.3878
0.45291 | 98.5084 | 0.45297 | 102.6436 | 0.45301 | 4.6859 | 0.45295 | -23.4384
0.45389 | 99.1994 | 0.45397 | 102.6659 | 0.45399 | 5.1814 | 0.45398 | -23.4113
0.45489 | 99.5701 | 0.45495 | 103.0155 | 0.45498 | 5.2391 | 0.45497 | -23.2583
0.45585 | 99.6302 | 0.45594 | 103.3051 | 0.45594 | 5.4345 | 0.45593 | -23.0818
0.45693 | 99.9527 | 0.45696 | 103.8583 | 0.45696 | 5.4451 | 0.45692 | -23.2642
0.45791 | 100.533 | 0.45794 | 104.0055 | 0.45794 | 5.6111 | 0.45794 | -23.1145
0.45884 | 100.506 | 0.45892 | 104.3009 | 0.45896 | 5.1602 | 0.45895 | -23.5032
0.45985 | 101.0109 | 0.45996 | 104.6223 | 0.45995 | 5.6428 | 0.45998 | -23.2925
0.46086 | 101.7266 | 0.46092 | 104.9601 | 0.46093 | 5.5863 | 0.46095 | -23.2972
0.46186 | 101.7431 | 0.46197 | 105.1849 | 0.46197 | 5.4345 | 0.46197 | -23.0924
0.46285 | 102.0044 | 0.46292 | 105.3909 | 0.46297 | 5.8535 | 0.46294 | -23.1194
0.46391 | 102.3693 | 0.46399 | 105.631 | 0.46397 | 5.9252 | 0.46395 | -23.1194
0.4649 | 102.9072 | 0.46498 | 106.3761 | 0.46501 | 6.1361 | 0.46496 | -23.0064
0.46585 | 103.3169 | 0.46596 | 106.3632 | 0.46598 | 6.1926 | 0.46596 | -22.432
0.46693 | 103.6723 | 0.46694 | 106.6268 | 0.467 | 6.6752 | 0.467 | -22.7734
0.46791 | 103.9678 | 0.46796 | 107.151 | 0.468 | 6.6752 | 0.46801 | -23.1065
0.46886 | 103.9819 | 0.46897 | 107.4449 | 0.46896 | 6.7576 | 0.46897 | -22.3673
0.46987 | 104.574 | 0.46994 | 107.8604 | 0.47001 | 6.2973 | 0.46999 | -22.512
0.47086 | 104.8741 | 0.47094 | 107.9169 | 0.47098 | 6.7893 | 0.47097 | -22.811
0.47192 | 104.9736 | 0.47194 | 108.409 | 0.472 | 6.8447 | 0.47197 | -22.7898
0.4729 | 105.1826 | 0.47293 | 108.7185 | 0.473 | 6.9023 | 0.47297 | -22.6027
0.47391 | 105.6145 | 0.47397 | 109.2894 | 0.47403 | 6.993 | 0.47398 | -22.5271
0.47491 | 106.289 | 0.47498 | 109.7414 | 0.47497 | 7.0083 | 0.47496 | -22.6874
0.4759 | 106.229 | 0.47594 | 110.0169 | 0.47599 | 7.199 | 0.47594 | -22.359
0.47693 | 106.4974 | 0.47697 | 110.2876 | 0.477 | 7.2284 | 0.47695 | -22.1201
0.47793 | 107.1365 | 0.47797 | 110.7373 | 0.47796 | 7.5156 | 0.47796 | -22.4838
0.47889 | 107.4025 | 0.47895 | 110.6807 | 0.47897 | 7.5756 | 0.47899 | -22.1413
0.4799 | 107.758 | 0.47995 | 111.1963 | 0.48 | 7.6333 | 0.47996 | -22.4873
0.48088 | 107.8946 | 0.48094 | 111.1704 | 0.48099 | 7.4144 | 0.48092 | -21.9188
0.48187 | 108.6679 | 0.48191 | 111.8979 | 0.48198 | 8.3336 | 0.48193 | -22.0424
0.48285 | 108.5891 | 0.48295 | 112.1192 | 0.48299 | 7.8946 | 0.48301 | -21.6175
0.48383 | 109.1764 | 0.48394 | 112.7948 | 0.48397 | 8.1006 | 0.48395 | -21.9329
0.48489 | 109.5095 | 0.48495 | 112.4676 | 0.48493 | 7.7616 | 0.48496 | -21.6587
0.48583 | 109.7767 | 0.48591 | 112.5072 | 0.48595 | 8.5726 | 0.48592 | -22.1519
0.48687 | 110.4324 | 0.48693 | 113.5175 | 0.48699 | 7.9193 | 0.48692 | -21.9412
0.48791 | 110.2958 | 0.48797 | 113.8707 | 0.48798 | 8.5032 | 0.48797 | -21.621
0.48892 | 110.911 | 0.48891 | 114.3262 | 0.48896 | 8.4738 | 0.48898 | -21.9588
0.4899 | 111.2716 | 0.48993 | 114.6205 | 0.48997 | 8.575 | 0.48997 | -21.5554
0.49093 | 111.1316 | 0.49096 | 114.8747 | 0.491 | 8.6856 | 0.49098 | -21.6963
0.49188 | 111.7496 | 0.49195 | 114.9595 | 0.492 | 8.7904 | 0.49198 | -21.774
0.49289 | 112.3499 | 0.49294 | 115.8035 | 0.49297 | 8.5267 | 0.49297 | -21.6445
0.49388 | 112.3687 | 0.49397 | 115.5292 | 0.49397 | 9.2342 | 0.49398 | -21.548
0.49489 | 113.0679 | 0.49497 | 116.2931 | 0.49497 | 9.3272 | 0.49496 | -21.6033
0.4959 | 113.1903 | 0.49594 | 116.4285 | 0.49596 | 9.1153 | 0.49597 | -21.3938
0.49689 | 112.9584 | 0.49699 | 116.7039 | 0.497 | 8.9929 | 0.49698 | -21.1937
0.49791 | 113.4469 | 0.49795 | 117.3455 | 0.49794 | 9.2777 | 0.49796 | -20.9995
0.49893 | 114.0672 | 0.49894 | 117.4667 | 0.49898 | 9.7191 | 0.49898 | -21.1513
0.49988 | 114.0943 | 0.49992 | 117.7139 | 0.49997 | 9.4272 | 0.49994 | -21.3055
0.5009 | 114.3027 | 0.50095 | 118.1341 | 0.50102 | 9.8823 | 0.50095 | -21.0065
0.5019 | 115.2337 | 0.50195 | 118.5508 | 0.50202 | 10.1935 | 0.50196 | -21.043
0.50287 | 115.1219 | 0.50293 | 118.5523 | 0.50299 | 10.0487 | 0.50298 | -21.0713
0.50387 | 115.3373 | 0.50395 | 119.1699 | 0.50397 | 10.0617 | 0.50398 | -20.6828
0.50488 | 115.2514 | 0.50495 | 119.4371 | 0.50497 | 10.0876 | 0.50493 | -20.586
0.50592 | 116.1096 | 0.50596 | 119.8491 | 0.50596 | 9.7144 | 0.50597 | -20.9936
0.5069 | 116.6616 | 0.50691 | 119.8738 | 0.50699 | 10.1405 | 0.50698 | -20.6852
0.50792 | 116.6521 | 0.50798 | 120.2835 | 0.508 | 10.1688 | 0.50793 | -20.5651
0.5089 | 117.243 | 0.50894 | 120.6448 | 0.50897 | 10.4313 | 0.50901 | -20.2662
0.50991 | 117.6244 | 0.50996 | 121.3652 | 0.50996 | 10.3006 | 0.50997 | -20.3568
0.51094 | 118.0423 | 0.51091 | 121.5371 | 0.51096 | 10.4089 | 0.51093 | -20.4404
0.51193 | 118.1859 | 0.51195 | 122.0067 | 0.51201 | 10.303 | 0.51197 | -20.3238
0.51294 | 118.3542 | 0.51292 | 122.248 | 0.51303 | 10.9869 | 0.513 | -20.5275
0.5139 | 118.9993 | 0.51397 | 122.3246 | 0.51401 | 10.7773 | 0.51397 | -20.1932
0.51487 | 118.9133 | 0.51497 | 122.7224 | 0.51498 | 10.961 | 0.51495 | -20.1249
0.5159 | 119.7196 | 0.51594 | 123.0955 | 0.516 | 11.174 | 0.516 | -20.2991
0.51691 | 119.9374 | 0.51695 | 123.3828 | 0.51699 | 11.1622 | 0.51698 | -20.0955
0.51793 | 120.307 | 0.51798 | 123.6594 | 0.51799 | 11.1046 | 0.518 | -19.7588
0.51894 | 120.5577 | 0.51895 | 124.4139 | 0.51902 | 11.4495 | 0.51899 | -19.9884
0.51989 | 121.0286 | 0.51993 | 124.5963 | 0.51999 | 11.3694 | 0.51995 | -19.8718
0.5209 | 120.9791 | 0.52092 | 124.79 | 0.52093 | 11.8438 | 0.52096 | -20.1909
0.5219 | 121.0592 | 0.5219 | 125.0566 | 0.52197 | 11.5377 | 0.52195 | -20.0849
0.52286 | 121.8588 | 0.52294 | 125.5086 | 0.523 | 11.8873 | 0.52295 | -19.2586
0.52387 | 122.3422 | 0.52393 | 125.6722 | 0.52394 | 11.4483 | 0.52395 | -19.7153
0.52489 | 122.7577 | 0.52489 | 126.2349 | 0.52496 | 11.9321 | 0.52492 | -19.3857
0.52586 | 122.8448 | 0.52594 | 126.7528 | 0.52593 | 11.8108 | 0.52596 | -19.3751
0.5269 | 123.3216 | 0.52694 | 126.927 | 0.52697 | 12.1804 | 0.52694 | -19.6423
0.52789 | 123.5217 | 0.52796 | 127.3272 | 0.52796 | 12.43 | 0.52793 | -19.5658
0.5289 | 123.6641 | 0.52895 | 127.5779 | 0.52895 | 12.3699 | 0.52893 | -19.2444
0.52989 | 124.6269 | 0.52993 | 127.7203 | 0.53 | 12.523 | 0.52997 | -19.049
0.5309 | 124.5281 | 0.53097 | 128.7326 | 0.53101 | 12.55 | 0.53093 | -19.3633
0.53191 | 125.1967 | 0.53192 | 128.7032 | 0.53197 | 13.0962 | 0.53197 | -19.2915
0.53288 | 125.305 | 0.53294 | 129.0493 | 0.53296 | 12.8196 | 0.53293 | -19.2386
0.53389 | 125.4297 | 0.53391 | 129.3118 | 0.53398 | 12.8749 | 0.53395 | -18.9101
0.53487 | 126.2243 | 0.53491 | 129.5955 | 0.53496 | 12.9079 | 0.535 | -18.9455
0.5359 | 126.0936 | 0.53597 | 129.9333 | 0.53595 | 12.8655 | 0.53596 | -18.7442
0.53692 | 126.6669 | 0.53697 | 130.8832 | 0.53699 | 13.158 | 0.53697 | -18.9079
0.53789 | 126.8517 | 0.53792 | 130.4108 | 0.53798 | 13.5847 | 0.53797 | -18.7406
0.5389 | 126.987 | 0.53894 | 131.0301 | 0.53896 | 13.5517 | 0.53897 | -18.7512
0.53986 | 127.706 | 0.53994 | 131.2705 | 0.53998 | 13.5376 | 0.53991 | -18.6936
0.54089 | 127.8475 | 0.54096 | 131.5153 | 0.541 | 13.5576 | 0.54096 | -18.6323
0.5419 | 128.4631 | 0.54195 | 132.3004 | 0.54196 | 13.4128 | 0.54198 | -18.3381
0.54292 | 128.429 | 0.54297 | 132.4511 | 0.54298 | 13.9355 | 0.54296 | -18.57
0.54392 | 128.4678 | 0.54396 | 132.6771 | 0.54398 | 13.9861 | 0.54397 | -18.7665
0.54487 | 129.2035 | 0.54496 | 132.8595 | 0.54498 | 13.8036 | 0.54496 | -18.1085
0.54588 | 129.619 | 0.54597 | 133.2762 | 0.54595 | 14.4369 | 0.54597 | -18.1321
0.54688 | 129.9651 | 0.54696 | 133.3904 | 0.54699 | 14.4193 | 0.54696 | -18.4993
0.54786 | 130.3041 | 0.54793 | 134.0766 | 0.54798 | 14.3945 | 0.54797 | -18.012
0.54887 | 130.4076 | 0.54901 | 134.3992 | 0.549 | 14.3804 | 0.54899 | -17.7448
0.54989 | 130.6878 | 0.54992 | 134.2673 | 0.54997 | 14.3063 | 0.54998 | -18.0697
0.55091 | 131.4011 | 0.55098 | 135.0689 | 0.55099 | 14.3522 | 0.55097 | -17.6565
0.55188 | 131.9649 | 0.55198 | 135.475 | 0.55198 | 14.5829 | 0.55198 | -17.5953
0.55295 | 132.1227 | 0.55296 | 135.754 | 0.55297 | 14.6229 | 0.55301 | -18.1012
0.55392 | 132.6406 | 0.55397 | 136.0153 | 0.55399 | 14.7618 | 0.55394 | -17.9084
0.55492 | 132.8442 | 0.55501 | 136.2743 | 0.55498 | 15.1491 | 0.55498 | -17.7236
0.55591 | 132.8384 | 0.55598 | 136.7198 | 0.55595 | 15.2137 | 0.55599 | -17.6354
0.5569 | 132.8516 | 0.55696 | 137.0841 | 0.55698 | 15.5504 | 0.55694 | -17.9438
0.55787 | 133.8483 | 0.55791 | 137.3619 | 0.55799 | 15.3456 | 0.55798 | -17.5035
0.55888 | 133.8401 | 0.55893 | 137.7198 | 0.55895 | 15.4728 | 0.55895 | -17.5012
0.55985 | 134.3815 | 0.55994 | 137.7539 | 0.55997 | 15.9459 | 0.55994 | -17.3682
0.56091 | 135.0666 | 0.5609 | 138.4849 | 0.56097 | 15.6011 | 0.56092 | -17.1798
0.56187 | 135.1196 | 0.56195 | 138.6273 | 0.56195 | 16.0648 | 0.56194 | -17.1068
0.56287 | 135.4845 | 0.56291 | 139.2841 | 0.56295 | 15.6552 | 0.56291 | -17.274
0.56385 | 135.9459 | 0.56395 | 139.5984 | 0.56395 | 15.7117 | 0.56394 | -16.9232
0.56486 | 135.9953 | 0.56494 | 139.5372 | 0.56494 | 16.0919 | 0.56495 | -17.2116
0.56586 | 136.6274 | 0.56598 | 140.36 | 0.56599 | 16.0154 | 0.56595 | -16.842
0.56691 | 136.6627 | 0.56695 | 140.187 | 0.56697 | 16.4474 | 0.56694 | -16.942
0.56788 | 137.1112 | 0.56798 | 140.9332 | 0.56797 | 16.1696 | 0.56797 | -17.1716
0.56889 | 137.3478 | 0.56899 | 140.9391 | 0.569 | 16.5345 | 0.56898 | -16.6631
0.5699 | 137.8904 | 0.56996 | 141.49 | 0.56996 | 16.3026 | 0.57001 | -16.789
0.57088 | 138.1765 | 0.57095 | 141.2628 | 0.57095 | 16.3497 | 0.57096 | -16.6336
0.57188 | 138.5449 | 0.57199 | 142.2998 | 0.57198 | 16.4085 | 0.57198 | -16.5089
0.57288 | 139.2215 | 0.57294 | 142.4652 | 0.57297 | 16.5674 | 0.57297 | -16.8961
0.57393 | 139.3722 | 0.57393 | 142.7495 | 0.57397 | 16.9202 | 0.57397 | -16.3912
0.5749 | 139.4324 | 0.57503 | 143.2756 | 0.575 | 16.93 | 0.57496 | -16.5206
0.57595 | 139.5466 | 0.57596 | 143.3157 | 0.57597 | 17.1336 | 0.57599 | -16.3135
0.57685 | 139.9162 | 0.57694 | 143.7359 | 0.57699 | 17.2655 | 0.57698 | -16.0839
0.5779 | 140.6543 | 0.57796 | 144.0466 | 0.57798 | 17.4715 | 0.57796 | -16.1452
0.57888 | 140.6872 | 0.57897 | 144.3809 | 0.57896 | 17.2502 | 0.579 | -16.3488
0.57992 | 141.0839 | 0.57996 | 144.7305 | 0.57997 | 17.2007 | 0.57992 | -16.0439
0.58093 | 141.5288 | 0.581 | 145.4332 | 0.58096 | 17.6892 | 0.58097 | -16.1699
0.58191 | 142.0668 | 0.58195 | 145.6863 | 0.582 | 17.7281 | 0.58196 | -15.7438
0.58291 | 142.1197 | 0.58292 | 145.6369 | 0.58296 | 17.8246 | 0.58295 | -15.8803
0.5839 | 142.5046 | 0.58397 | 146.0654 | 0.58397 | 17.8481 | 0.58398 | -15.3683
0.58489 | 143.1156 | 0.58493 | 146.083 | 0.58498 | 18.02 | 0.58494 | -15.5091
0.58587 | 143.3062 | 0.58595 | 146.6386 | 0.58596 | 18.1707 | 0.58598 | -15.7544
0.58692 | 143.6217 | 0.58691 | 147.0788 | 0.58701 | 18.2742 | 0.58701 | -15.6378
0.58787 | 143.9737 | 0.58797 | 147.326 | 0.58797 | 18.3225 | 0.58794 | -15.7649
0.58891 | 144.4822 | 0.58895 | 148.383 | 0.58897 | 18.5579 | 0.58895 | -15.5766
0.5899 | 144.6335 | 0.58996 | 148.1182 | 0.59001 | 18.2837 | 0.59001 | -15.3765
0.5909 | 145.0083 | 0.59096 | 148.5492 | 0.59101 | 18.7286 | 0.591 | -15.453
0.5919 | 145.6039 | 0.59196 | 148.622 | 0.59204 | 18.6258 | 0.59199 | -15.3471
0.59289 | 145.9323 | 0.59301 | 149.22 | 0.59304 | 18.73 | 0.593 | -15.3082
0.59389 | 145.6828 | 0.594 | 149.639 | 0.59397 | 18.8628 | 0.59397 | -15.1952
0.5949 | 146.2737 | 0.59496 | 150.4477 | 0.59501 | 18.7439 | 0.59499 | -15.4318
0.59592 | 146.4467 | 0.59595 | 150.1911 | 0.59597 | 19.2289 | 0.59598 | -15.4412
0.59691 | 146.874 | 0.59695 | 150.4171 | 0.59698 | 19.3148 | 0.59697 | -15.034
0.59787 | 147.552 | 0.59791 | 150.9373 | 0.59799 | 19.0382 | 0.59796 | -15.0034
0.59889 | 147.7192 | 0.59893 | 151.3552 | 0.59898 | 19.2865 | 0.59895 | -14.8904
0.59987 | 148.1288 | 0.59994 | 150.9868 | 0.59997 | 19.5961 | 0.59997 | -14.529
0.60087 | 148.3701 | 0.60095 | 152.218 | 0.60098 | 19.3854 | 0.60093 | -14.9803
0.60187 | 148.8551 | 0.60192 | 152.5394 | 0.60197 | 19.6385 | 0.60194 | -14.6903
0.60287 | 149.1623 | 0.60289 | 152.9655 | 0.60295 | 19.5679 | 0.60297 | -14.5161
0.60388 | 149.7861 | 0.60393 | 152.8607 | 0.60392 | 19.7668 | 0.60393 | -14.3654
0.60484 | 149.9533 | 0.60498 | 153.7341 | 0.60498 | 19.9975 | 0.60494 | -14.336
0.60587 | 150.3712 | 0.60595 | 154.0731 | 0.60595 | 19.7821 | 0.60595 | -14.2842
0.60693 | 150.6118 | 0.60692 | 154.3627 | 0.60697 | 20.3306 | 0.60694 | -14.1735
0.60788 | 150.9774 | 0.60795 | 154.5875 | 0.60799 | 20.5343 | 0.60802 | -14.5549
0.60887 | 151.1363 | 0.60895 | 154.6406 | 0.60899 | 20.36 | 0.60898 | -14.3595
0.60991 | 151.6424 | 0.60995 | 154.9665 | 0.61001 | 20.0846 | 0.60994 | -14.2006
0.6109 | 152.1121 | 0.61094 | 155.7752 | 0.611 | 20.2486 | 0.61099 | -14.1217
0.6119 | 152.1191 | 0.61193 | 155.9553 | 0.61199 | 20.7508 | 0.61197 | -14.2583
0.61286 | 152.6229 | 0.61292 | 156.6521 | 0.61296 | 20.9415 | 0.61294 | -14.3524
0.61391 | 152.6865 | 0.61396 | 156.9205 | 0.61399 | 20.6637 | 0.61394 | -13.5661
0.61492 | 153.4504 | 0.61493 | 157.2619 | 0.61496 | 21.0204 | 0.61498 | -14.0064
0.61593 | 153.328 | 0.61598 | 157.8433 | 0.61597 | 20.7555 | 0.61593 | -14.2583
0.6169 | 154.1555 | 0.61698 | 157.941 | 0.61698 | 20.8073 | 0.61697 | -14.1627
0.61791 | 154.5545 | 0.61795 | 158.6449 | 0.61796 | 20.9486 | 0.61798 | -13.8769
0.61888 | 155.0972 | 0.61894 | 158.6555 | 0.61895 | 21.0851 | 0.61894 | -14.4572
0.6199 | 155.6987 | 0.61995 | 159.2111 | 0.62 | 21.1805 | 0.61996 | -13.6791
0.6209 | 155.8976 | 0.62098 | 159.2523 | 0.62093 | 21.45 | 0.62101 | -13.6262
0.62187 | 155.807 | 0.62195 | 159.9633 | 0.62198 | 21.6231 | 0.62195 | -13.8675
0.62287 | 156.3437 | 0.62298 | 159.9115 | 0.62299 | 21.6019 | 0.62298 | -13.4602
0.62389 | 157.0114 | 0.62396 | 161.2298 | 0.62397 | 21.7773 | 0.62397 | -14.0487
0.62489 | 156.9593 | 0.62496 | 160.8791 | 0.62497 | 22.1327 | 0.62498 | -13.3531
0.6259 | 157.4984 | 0.62596 | 160.9214 | 0.62599 | 22.1681 | 0.62596 | -12.9623
0.62689 | 158.087 | 0.62696 | 161.663 | 0.627 | 21.7926 | 0.62692 | -13.4272
0.62786 | 158.5955 | 0.62795 | 161.7277 | 0.628 | 22.2081 | 0.62796 | -13.6803
0.6289 | 158.9522 | 0.62892 | 162.6459 | 0.62899 | 22.252 | 0.62897 | -13.3413
0.62989 | 158.9074 | 0.62997 | 162.6353 | 0.62998 | 22.6318 | 0.62998 | -13.5249
0.63093 | 159.3006 | 0.63099 | 163.2909 | 0.63101 | 22.4482 | 0.63096 | -12.8987
0.63191 | 159.6643 | 0.63195 | 163.431 | 0.632 | 22.533 | 0.63195 | -13.0412
0.63287 | 160.5459 | 0.63298 | 163.9395 | 0.63296 | 22.746 | 0.63301 | -13.0559
0.63391 | 160.7825 | 0.63395 | 164.3197 | 0.63398 | 22.8378 | 0.63398 | -12.8305
0.63491 | 161.3264 | 0.63497 | 164.7352 | 0.63497 | 22.779 | 0.63498 | -12.5962
0.63588 | 161.4252 | 0.63595 | 165.2814 | 0.63598 | 23.3805 | 0.63596 | -13.213
0.63688 | 161.437 | 0.63692 | 165.3803 | 0.63695 | 23.4817 | 0.63689 | -12.7163
0.63789 | 162.0832 | 0.63789 | 165.9194 | 0.63794 | 23.4275 | 0.63792 | -13.0553
0.63889 | 162.7377 | 0.63894 | 166.5585 | 0.63894 | 23.5982 | 0.63895 | -12.4526
0.63988 | 162.6741 | 0.63996 | 166.6245 | 0.63996 | 23.3381 | 0.63995 | -12.4785
0.64089 | 163.1152 | 0.64094 | 167.04 | 0.641 | 23.5335 | 0.64093 | -12.841
0.64189 | 163.6511 | 0.64198 | 167.326 | 0.64195 | 23.9313 | 0.64192 | -12.3914
0.64288 | 163.5358 | 0.64293 | 167.9734 | 0.64297 | 24.0055 | 0.64298 | -12.163
0.6439 | 164.0196 | 0.6439 | 168.2571 | 0.64398 | 24.0891 | 0.6439 | -12.3679
0.64487 | 164.5857 | 0.64497 | 168.3395 | 0.64495 | 23.9525 | 0.64496 | -12.2537
0.64587 | 164.9542 | 0.646 | 168.8421 | 0.646 | 24.3669 | 0.64597 | -12.0877
0.64691 | 165.4226 | 0.64694 | 168.981 | 0.64696 | 24.3134 | 0.64694 | -12.2713
0.64791 | 166.2278 | 0.64796 | 169.9368 | 0.648 | 24.3786 | 0.64792 | -12.1113
0.64887 | 166.5362 | 0.64897 | 170.244 | 0.649 | 24.6199 | 0.64894 | -11.7998
0.64992 | 166.6503 | 0.64996 | 170.2946 | 0.64997 | 24.8047 | 0.64999 | -11.8476
0.65091 | 167.173 | 0.65096 | 170.51 | 0.65095 | 25.2179 | 0.65091 | -11.95
0.65186 | 167.4743 | 0.65192 | 171.108 | 0.65199 | 25.1591 | 0.65195 | -11.4168
0.65288 | 168.1158 | 0.65297 | 171.7366 | 0.65298 | 25.3698 | 0.65298 | -11.664
0.65391 | 168.1123 | 0.65395 | 171.7177 | 0.65402 | 24.6882 | 0.65396 | -11.6051
0.65489 | 168.3819 | 0.65494 | 172.158 | 0.65496 | 25.1155 | 0.655 | -11.405
0.65588 | 168.9316 | 0.65594 | 172.6465 | 0.65599 | 25.5181 | 0.65599 | -11.9312
0.65684 | 169.5295 | 0.65694 | 172.7383 | 0.65695 | 25.285 | 0.65697 | -11.312
0.65788 | 169.4505 | 0.65796 | 173.4693 | 0.658 | 25.0767 | 0.65796 | -11.3191
0.65887 | 170.4194 | 0.65897 | 173.8636 | 0.65896 | 25.9242 | 0.65894 | -11.3414
0.65988 | 170.4276 | 0.65993 | 173.8247 | 0.65998 | 25.431 | 0.65999 | -11.1578
0.66089 | 170.8526 | 0.66092 | 174.6428 | 0.66095 | 26.3409 | 0.66096 | -11.0542
0.66188 | 171.2693 | 0.66192 | 174.845 | 0.66197 | 26.0996 | 0.66195 | -10.9742
0.66289 | 171.7236 | 0.66292 | 175.3856 | 0.66296 | 26.2914 | 0.66299 | -11.3285
0.6639 | 172.0202 | 0.66396 | 175.5668 | 0.66398 | 26.2208 | 0.66393 | -10.92
0.66489 | 172.5076 | 0.66492 | 176.1071 | 0.66497 | 26.4998 | 0.66498 | -10.9385
0.66588 | 172.3946 | 0.66596 | 176.4532 | 0.66599 | 26.3865 | 0.66595 | -10.6552
0.66688 | 173.2797 | 0.66695 | 176.8828 | 0.667 | 26.7999 | 0.66696 | -10.6022
0.66792 | 173.8188 | 0.66796 | 177.276 | 0.66801 | 26.3785 | 0.668 | -10.9177
0.66889 | 174.2285 | 0.66894 | 177.9563 | 0.669 | 26.9541 | 0.66898 | -10.9165
0.66992 | 174.5898 | 0.66996 | 178.1164 | 0.67 | 26.8364 | 0.66999 | -10.5492
0.67092 | 175.1596 | 0.67097 | 178.1176 | 0.67096 | 26.7517 | 0.67092 | -10.7788
0.67191 | 175.402 | 0.67199 | 178.6073 | 0.672 | 27.2708 | 0.67199 | -10.4751
0.67289 | 175.3832 | 0.67296 | 179.164 | 0.67299 | 26.9565 | 0.67299 | -10.6422
0.67392 | 176.4344 | 0.67397 | 179.7832 | 0.67399 | 27.3932 | 0.674 | -10.1926
0.67489 | 176.6667 | 0.67497 | 179.8479 | 0.675 | 27.4144 | 0.67498 | -10.1408
0.67588 | 176.8981 | 0.67591 | 180.0857 | 0.67597 | 27.3096 | 0.67596 | -9.8595
0.67685 | 177.5396 | 0.67691 | 180.7884 | 0.67694 | 27.7181 | 0.67694 | -10.0855
0.67787 | 177.861 | 0.67793 | 181.1392 | 0.67793 | 27.6745 | 0.67798 | -10.2785
0.67888 | 177.9493 | 0.67891 | 181.1752 | 0.67896 | 27.7039 | 0.67896 | -10.122
0.6799 | 178.5472 | 0.67995 | 181.5618 | 0.67995 | 28.2383 | 0.67996 | -9.9336
0.68088 | 178.5979 | 0.68094 | 182.3375 | 0.68098 | 28.3643 | 0.68099 | -9.704
0.68187 | 179.1428 | 0.68193 | 182.5129 | 0.68194 | 28.0688 | 0.68193 | -9.7265
0.68286 | 179.3559 | 0.68292 | 182.9378 | 0.68298 | 28.4996 | 0.68293 | -9.5593
0.68392 | 179.6784 | 0.68388 | 183.6558 | 0.68398 | 28.5048 | 0.68395 | -9.4675
0.68491 | 180.1999 | 0.68496 | 184.0807 | 0.68499 | 28.5161 | 0.68495 | -9.4581
0.6859 | 180.2163 | 0.68593 | 183.9101 | 0.686 | 28.422 | 0.68597 | -8.8366
0.68688 | 180.6377 | 0.68695 | 184.9942 | 0.68696 | 28.9234 | 0.68697 | -9.2592
0.68789 | 181.1957 | 0.68795 | 185.0177 | 0.688 | 28.7009 | 0.68796 | -9.0473
0.68893 | 181.5182 | 0.68894 | 185.4085 | 0.68896 | 28.9458 | 0.68897 | -9.2992
0.68991 | 182.361 | 0.68995 | 185.6322 | 0.68998 | 29.6367 | 0.68995 | -8.9767
0.69086 | 182.1044 | 0.69097 | 186.2219 | 0.69101 | 29.9486 | 0.69093 | -8.4705
0.69187 | 182.9232 | 0.69198 | 186.7798 | 0.692 | 29.3742 | 0.69198 | -8.9708
0.69291 | 183.5852 | 0.69297 | 187.3766 | 0.69303 | 29.6367 | 0.69299 | -8.8177
0.6939 | 184.0089 | 0.69397 | 187.2942 | 0.69398 | 29.5696 | 0.694 | -8.9684
0.69488 | 184.4303 | 0.69496 | 187.7639 | 0.69497 | 29.632 | 0.69495 | -8.6506
0.69589 | 184.6069 | 0.69596 | 187.8816 | 0.69597 | 30.0793 | 0.69596 | -8.6612
0.69688 | 184.8518 | 0.69694 | 188.209 | 0.69697 | 30.7291 | 0.69694 | -8.087
0.69787 | 185.2661 | 0.698 | 188.7562 | 0.69797 | 30.7867 | 0.69796 | -8.1727
0.69885 | 185.8605 | 0.69893 | 188.9822 | 0.69897 | 30.3712 | 0.69897 | -7.9973
0.69986 | 186.103 | 0.69992 | 189.8108 | 0.69997 | 30.4595 | 0.69997 | -8.1586
0.70088 | 186.1512 | 0.70095 | 190.1063 | 0.701 | 30.6396 | 0.70094 | -8.2304
0.70186 | 187.1942 | 0.70191 | 190.2487 | 0.70199 | 30.7232 | 0.70194 | -7.8902
0.70291 | 187.5861 | 0.70293 | 190.9762 | 0.70295 | 30.8041 | 0.70298 | -7.7678
0.70391 | 187.6014 | 0.70395 | 191.221 | 0.70397 | 31.1964 | 0.70396 | -7.8007
0.70493 | 188.4713 | 0.70495 | 191.4552 | 0.70495 | 31.0998 | 0.70497 | -7.9031
0.70587 | 188.4854 | 0.70599 | 192.0085 | 0.70597 | 31.3612 | 0.70597 | -7.8608
0.7069 | 188.6031 | 0.70701 | 192.4205 | 0.707 | 31.759 | 0.70697 | -7.4511
0.7079 | 189.4106 | 0.70798 | 192.7512 | 0.70801 | 31.5248 | 0.70797 | -7.7454
0.70893 | 189.6787 | 0.70897 | 193.1938 | 0.709 | 32.1333 | 0.70899 | -7.3746
0.7099 | 190.1675 | 0.70997 | 193.5352 | 0.70998 | 31.9191 | 0.70998 | -7.4123
0.7109 | 190.5936 | 0.71097 | 194.0437 | 0.71098 | 31.6166 | 0.71097 | -7.5488
0.71188 | 191.3575 | 0.71197 | 194.265 | 0.71201 | 32.0827 | 0.71197 | -7.6324
0.71292 | 191.387 | 0.71299 | 194.4922 | 0.71303 | 32.1557 | 0.71299 | -7.3292
0.71393 | 191.54 | 0.71397 | 194.9216 | 0.714 | 32.7077 | 0.71397 | -6.9709
0.71486 | 192.0144 | 0.71491 | 195.7368 | 0.71496 | 32.5018 | 0.71493 | -6.8602
0.71589 | 192.1497 | 0.71592 | 195.8505 | 0.71594 | 33.0491 | 0.71592 | -7.2346
0.71688 | 192.7277 | 0.71696 | 196.1789 | 0.71695 | 32.5689 | 0.7169 | -7.0333
0.7179 | 193.1302 | 0.71789 | 196.8487 | 0.71798 | 32.8796 | 0.71793 | -6.8567
0.71885 | 193.4328 | 0.71891 | 196.9323 | 0.71897 | 33.2221 | 0.71895 | -7.2063
0.71987 | 193.6352 | 0.71993 | 197.5808 | 0.71996 | 33.0444 | 0.71992 | -7.0627
0.72086 | 194.3697 | 0.72093 | 197.7315 | 0.72093 | 33.528 | 0.72097 | -6.4071
0.72187 | 194.6805 | 0.72194 | 198.2624 | 0.72197 | 33.5847 | 0.72197 | -6.4153
0.72286 | 195.1031 | 0.72293 | 198.3424 | 0.72298 | 33.4999 | 0.72293 | -6.5389
0.7239 | 195.2478 | 0.72394 | 198.7638 | 0.72399 | 33.8236 | 0.72398 | -6.4683
0.72488 | 196.0992 | 0.72493 | 199.2323 | 0.72495 | 33.6812 | 0.72497 | -6.5224
0.72588 | 196.3897 | 0.72598 | 199.1935 | 0.72597 | 33.8378 | 0.72597 | -6.1634
0.72693 | 197.1288 | 0.72695 | 200.1363 | 0.727 | 34.0755 | 0.72696 | -6.121
0.72786 | 197.1512 | 0.72796 | 200.3282 | 0.72799 | 34.4416 | 0.72795 | -5.6784
0.72887 | 197.3489 | 0.72894 | 200.965 | 0.72898 | 34.5593 | 0.72899 | -5.8586
0.72987 | 197.5691 | 0.72993 | 201.1757 | 0.72999 | 34.2909 | 0.72997 | -6.234
0.7309 | 198.0293 | 0.73096 | 201.1639 | 0.73098 | 34.4275 | 0.73097 | -6.0657
0.73187 | 198.4931 | 0.73192 | 201.8792 | 0.73197 | 34.7547 | 0.732 | -5.7561
0.7329 | 198.8862 | 0.73298 | 202.301 | 0.73298 | 34.8277 | 0.73297 | -5.7655
0.73386 | 199.2664 | 0.73396 | 202.8577 | 0.734 | 35.1726 | 0.73397 | -5.6678
0.73487 | 200.0198 | 0.73494 | 203.0049 | 0.735 | 35.2397 | 0.73498 | -5.9645
0.73589 | 200.1198 | 0.73594 | 203.4004 | 0.73597 | 35.3044 | 0.73595 | -6.4071
0.7369 | 200.4847 | 0.73692 | 203.6923 | 0.73696 | 35.1902 | 0.73694 | -5.5325
0.73787 | 201.1698 | 0.73793 | 204.2126 | 0.73795 | 35.6881 | 0.73796 | -5.2759
0.7389 | 200.8473 | 0.73895 | 204.2761 | 0.739 | 35.767 | 0.73899 | -5.6419
0.73988 | 201.783 | 0.73993 | 204.9165 | 0.73998 | 35.873 | 0.73997 | -5.3865
0.74084 | 202.1421 | 0.74094 | 205.1695 | 0.74097 | 35.6929 | 0.74097 | -5.9362
0.74186 | 202.5522 | 0.74193 | 205.3955 | 0.74198 | 36.0319 | 0.74194 | -5.3335
0.74289 | 203.0884 | 0.7429 | 206.0853 | 0.74298 | 35.6316 | 0.74299 | -5.2876
0.7439 | 203.2521 | 0.74398 | 206.1818 | 0.74401 | 36.1013 | 0.74398 | -5.5972
0.74488 | 203.8477 | 0.74499 | 206.7668 | 0.745 | 36.4297 | 0.74498 | -5.1495
0.7459 | 204.1926 | 0.74594 | 206.7669 | 0.746 | 36.6957 | 0.746 | -5.0122
0.7469 | 204.4762 | 0.74694 | 207.2883 | 0.747 | 36.1249 | 0.74701 | -4.8262
0.74789 | 204.7929 | 0.748 | 208.1052 | 0.748 | 36.5686 | 0.74796 | -4.9027
0.74887 | 205.1872 | 0.74901 | 208.1193 | 0.74904 | 37.1736 | 0.74897 | -4.8286
0.7499 | 205.2508 | 0.74995 | 208.5964 | 0.75 | 37.176 | 0.74997 | -4.8957
0.7509 | 205.7863 | 0.75097 | 208.9398 | 0.75097 | 37.2231 | 0.751 | -4.4554
0.75189 | 206.4479 | 0.75193 | 209.5366 | 0.75198 | 37.2784 | 0.75204 | -4.8192
0.75289 | 206.8022 | 0.75296 | 209.4906 | 0.75299 | 37.2031 | 0.75293 | -4.4625
0.75385 | 206.8963 | 0.75392 | 209.799 | 0.75395 | 37.5197 | 0.75397 | -4.3389
0.75483 | 207.4896 | 0.75492 | 210.6572 | 0.75495 | 37.8234 | 0.75498 | -4.2047
0.75588 | 207.4778 | 0.75596 | 211.0727 | 0.75594 | 37.987 | 0.75595 | -4.0929
0.75689 | 208.0817 | 0.75695 | 211.4329 | 0.75696 | 38.3919 | 0.75696 | -4.1565
0.75785 | 207.9133 | 0.7579 | 211.62 | 0.75796 | 37.9963 | 0.75791 | -4.1258
0.7589 | 208.8452 | 0.75894 | 212.2851 | 0.75898 | 38.4684 | 0.75898 | -3.9163
0.75992 | 209.3106 | 0.75996 | 212.2627 | 0.75992 | 38.2542 | 0.75993 | -3.921
0.76085 | 209.4589 | 0.76095 | 212.5358 | 0.76098 | 38.1706 | 0.76091 | -3.9717
0.76184 | 209.9509 | 0.76193 | 213.4092 | 0.76195 | 38.3849 | 0.76196 | -3.8233
0.76287 | 210.4005 | 0.76293 | 213.2856 | 0.76294 | 38.6933 | 0.76293 | -3.8775
0.76387 | 210.7242 | 0.76394 | 214.0236 | 0.76396 | 39.0523 | 0.76392 | -3.5832
0.76488 | 211.2433 | 0.76495 | 214.2649 | 0.76498 | 39.0723 | 0.76492 | -3.216
0.7659 | 211.3305 | 0.76592 | 214.4886 | 0.76598 | 39.2406 | 0.76595 | -3.5785
0.76687 | 211.9637 | 0.76696 | 214.8724 | 0.76694 | 39.077 | 0.76695 | -3.3031
0.76786 | 212.4805 | 0.76792 | 215.6586 | 0.76799 | 39.3583 | 0.76794 | -3.5844
0.76887 | 212.5217 | 0.76894 | 215.6221 | 0.76897 | 39.4913 | 0.76894 | -3.2254
0.76996 | 212.6806 | 0.76995 | 216.233 | 0.77001 | 39.3866 | 0.76996 | -3.1406
0.77088 | 213.1702 | 0.77096 | 216.3508 | 0.771 | 39.7338 | 0.77098 | -2.6863
0.77188 | 213.4645 | 0.772 | 216.5509 | 0.772 | 40.094 | 0.77193 | -3.1865
0.77292 | 214.0695 | 0.77298 | 216.9193 | 0.77299 | 40.3553 | 0.77298 | -2.7357
0.77388 | 214.7605 | 0.77391 | 217.8998 | 0.77397 | 40.1387 | 0.77395 | -2.4332
0.7749 | 214.6852 | 0.77493 | 217.9175 | 0.77498 | 40.8285 | 0.77495 | -2.9382
0.77588 | 215.4196 | 0.77592 | 218.2235 | 0.77599 | 40.7843 | 0.77593 | -2.9535
0.77688 | 215.8305 | 0.77696 | 218.7226 | 0.77696 | 40.559 | 0.77696 | -2.5542
0.77788 | 216.1954 | 0.77794 | 218.6449 | 0.77797 | 40.6861 | 0.77793 | -2.678
0.77889 | 216.3672 | 0.77893 | 219.3005 | 0.77897 | 40.7661 | 0.77888 | -2.2154
0.77988 | 216.7686 | 0.77989 | 219.8173 | 0.77993 | 41.0227 | 0.77997 | -2.4485
0.78091 | 217.3301 | 0.78095 | 220.4082 | 0.78101 | 41.6819 | 0.78093 | -2.7404
0.78189 | 217.715 | 0.78196 | 220.4988 | 0.78196 | 41.4653 | 0.78198 | -2.379
0.78288 | 218.0105 | 0.78294 | 220.9991 | 0.78295 | 41.7608 | 0.78297 | -2.4049
0.78389 | 218.3118 | 0.78397 | 221.6747 | 0.78401 | 41.8502 | 0.78395 | -2.3602
0.78494 | 218.9109 | 0.78497 | 222.0561 | 0.78497 | 41.8149 | 0.78501 | -2.0106
0.78588 | 218.9156 | 0.78599 | 222.1656 | 0.78598 | 42.3787 | 0.78596 | -2.0342
0.78693 | 219.5171 | 0.78698 | 222.6741 | 0.787 | 42.6095 | 0.78699 | -1.6363
0.78789 | 219.968 | 0.78798 | 222.6847 | 0.78798 | 42.6295 | 0.78797 | -1.5033
0.78888 | 220.5282 | 0.78898 | 223.2014 | 0.78894 | 42.5259 | 0.78896 | -1.3809
0.78987 | 220.6389 | 0.78996 | 223.4969 | 0.78999 | 42.7931 | 0.78995 | -1.3856
0.7909 | 221.2522 | 0.79096 | 224.136 | 0.79099 | 43.1015 | 0.79097 | -1.3397
0.79191 | 221.3946 | 0.79198 | 224.2914 | 0.79197 | 43.2875 | 0.79195 | -1.3361
0.79289 | 221.7809 | 0.79296 | 224.6551 | 0.79291 | 43.3028 | 0.79295 | -1.2091
0.79386 | 222.3598 | 0.79389 | 224.8776 | 0.79395 | 43.7713 | 0.79395 | -1.1961
0.79491 | 222.5234 | 0.79495 | 225.4932 | 0.79497 | 43.9561 | 0.79494 | -1.3844
0.79591 | 223.3933 | 0.79593 | 225.8864 | 0.79603 | 44.0879 | 0.79593 | -1.3326
0.79692 | 223.2815 | 0.79693 | 226.3349 | 0.79693 | 43.816 | 0.79696 | -1.3008
0.79791 | 224.3644 | 0.79795 | 226.7504 | 0.798 | 44.1314 | 0.79794 | -1.3279
0.79887 | 224.4833 | 0.79891 | 226.6138 | 0.79894 | 44.4669 | 0.79896 | -1.3255
0.79989 | 224.9718 | 0.79995 | 227.293 | 0.79995 | 44.8624 | 0.80001 | -0.40741
0.80092 | 225.113 | 0.80096 | 227.8321 | 0.80095 | 44.6941 | 0.80093 | -0.58162
0.8019 | 225.9959 | 0.80191 | 227.9934 | 0.80194 | 45.0755 | 0.80195 | -0.49569
0.80287 | 226.1006 | 0.80295 | 228.0789 | 0.80296 | 45.5275 | 0.80295 | -0.37092
0.80388 | 226.409 | 0.80396 | 228.6455 | 0.80393 | 45.5498 | 0.80397 | -0.64518
0.80487 | 226.7103 | 0.80494 | 229.6507 | 0.80499 | 45.87 | 0.80492 | -0.31207
0.80588 | 227.4013 | 0.80594 | 229.3718 | 0.80601 | 46.3079 | 0.80598 | -0.26734
0.80689 | 227.6438 | 0.80693 | 230.2793 | 0.807 | 45.9312 | 0.80698 | -0.17199
0.8079 | 228.483 | 0.80793 | 230.4135 | 0.808 | 46.1054 | 0.80796 | -0.23555
0.80887 | 228.9209 | 0.80894 | 230.7348 | 0.80897 | 46.1878 | 0.80895 | 0.20026
0.80993 | 228.8719 | 0.81 | 231.5305 | 0.80995 | 46.6822 | 0.81001 | 0.2035
0.81089 | 229.3623 | 0.81094 | 231.301 | 0.81103 | 47.0377 | 0.81097 | 0.23646
0.8119 | 229.9226 | 0.81197 | 231.859 | 0.81197 | 47.2272 | 0.81198 | 0.37653
0.81289 | 230.018 | 0.81294 | 232.1803 | 0.81299 | 47.0726 | 0.81295 | 0.14582
0.81387 | 230.3982 | 0.81394 | 232.73 | 0.81396 | 47.6792 | 0.81395 | 0.31768
0.81486 | 230.5783 | 0.81491 | 233.235 | 0.81498 | 48.1041 | 0.81496 | 0.79087
0.81591 | 231.0832 | 0.81596 | 233.6046 | 0.81601 | 48.2536 | 0.81601 | 0.38006
0.81685 | 231.4058 | 0.81694 | 234.2661 | 0.81699 | 48.3548 | 0.81698 | 0.28825
0.81788 | 231.9449 | 0.81792 | 234.5203 | 0.81797 | 48.6256 | 0.81798 | 1.0616
0.81889 | 232.4875 | 0.81895 | 234.8994 | 0.819 | 49.1859 | 0.81897 | 0.90623
0.8199 | 232.6347 | 0.81996 | 235.1247 | 0.81997 | 48.8563 | 0.81997 | 0.72848
0.82099 | 233.3221 | 0.82101 | 235.5115 | 0.82105 | 49.7697 | 0.821 | 1.011
0.82197 | 233.3327 | 0.82203 | 235.8152 | 0.82211 | 49.3777 | 0.82204 | 1.2511
0.82301 | 233.5445 | 0.82306 | 235.7398 | 0.82306 | 49.7627 | 0.82305 | 1.3747
0.82396 | 234.0766 | 0.82409 | 236.6827 | 0.82408 | 49.8133 | 0.82405 | 1.0463
0.825 | 234.7652 | 0.82504 | 237.1005 | 0.82508 | 49.9957 | 0.82503 | 1.2437
0.82596 | 235.3302 | 0.82602 | 237.3689 | 0.82605 | 50.1852 | 0.82608 | 1.6313
0.827 | 235.7318 | 0.82701 | 238.0046 | 0.82703 | 50.2288 | 0.82704 | 1.4524
0.82795 | 235.9599 | 0.82803 | 238.1529 | 0.82805 | 50.5372 | 0.82805 | 2.1716
0.82895 | 236.6297 | 0.82903 | 238.692 | 0.82907 | 50.9809 | 0.82904 | 1.6666
0.82997 | 236.8887 | 0.82998 | 239.0851 | 0.83007 | 51.1434 | 0.83004 | 2.1316
0.831 | 237.5255 | 0.83101 | 239.2252 | 0.83111 | 51.7007 | 0.83105 | 2.2046
0.83195 | 237.8409 | 0.83202 | 239.8185 | 0.83201 | 51.4141 | 0.83204 | 2.3741
0.83294 | 237.9528 | 0.83298 | 239.9668 | 0.83304 | 51.5236 | 0.83299 | 2.7001
0.83397 | 238.4824 | 0.834 | 240.3375 | 0.83402 | 52.2181 | 0.834 | 2.2352
0.83496 | 238.5931 | 0.83502 | 240.9202 | 0.83503 | 51.905 | 0.83506 | 2.4047
0.83592 | 239.0392 | 0.83599 | 241.1274 | 0.83605 | 52.4488 | 0.83595 | 2.8708
0.83695 | 239.8679 | 0.83699 | 241.5582 | 0.83699 | 52.5994 | 0.83702 | 2.6071
0.83793 | 240.4247 | 0.83799 | 241.9413 | 0.83805 | 52.7042 | 0.83799 | 3.1521
0.83896 | 240.7707 | 0.83903 | 242.4975 | 0.83901 | 53.2622 | 0.83897 | 2.8461
0.8399 | 240.8284 | 0.83998 | 242.6105 | 0.84005 | 53.5976 | 0.84001 | 3.2333
0.84097 | 241.1709 | 0.84098 | 243.0731 | 0.84102 | 54.0426 | 0.84102 | 2.8686
0.842 | 241.7736 | 0.84202 | 243.8147 | 0.84206 | 53.6235 | 0.84199 | 2.899
0.84295 | 242.0692 | 0.84303 | 244.1266 | 0.84305 | 54.245 | 0.84303 | 3.5311
0.84398 | 242.4231 | 0.84402 | 244.5904 | 0.84404 | 53.9861 | 0.84403 | 3.743
0.84494 | 243.3803 | 0.84501 | 244.7422 | 0.84504 | 54.225 | 0.84502 | 3.537
0.84598 | 243.4439 | 0.84601 | 245.5203 | 0.84604 | 54.431 | 0.84603 | 3.3734
0.84698 | 243.8053 | 0.84701 | 245.5368 | 0.84706 | 54.6876 | 0.84699 | 3.9549
0.84797 | 244.3844 | 0.848 | 246.1453 | 0.84807 | 54.863 | 0.84804 | 3.5147
0.84897 | 244.4268 | 0.84901 | 246.3066 | 0.84906 | 55.0552 | 0.84905 | 3.8713
0.84994 | 245.4261 | 0.85006 | 246.7127 | 0.85008 | 55.4206 | 0.85003 | 4.195
0.851 | 245.332 | 0.85103 | 247.3942 | 0.85102 | 55.1549 | 0.85108 | 4.0396
0.85191 | 245.7722 | 0.85204 | 247.3613 | 0.85204 | 55.1985 | 0.85204 | 4.0196
0.85292 | 246.4867 | 0.85303 | 248.2876 | 0.85307 | 55.2561 | 0.85305 | 4.328
0.85399 | 247.1176 | 0.85399 | 248.2288 | 0.85404 | 55.6093 | 0.85404 | 4.3916
0.855 | 247.1447 | 0.85505 | 248.9417 | 0.85505 | 55.8235 | 0.85501 | 4.6294
0.85592 | 247.6426 | 0.85603 | 249.6 | 0.85608 | 56.2402 | 0.85607 | 4.607
0.8569 | 248.4171 | 0.85697 | 249.952 | 0.85701 | 56.239 | 0.85702 | 4.8559
0.85795 | 248.8338 | 0.85804 | 250.4253 | 0.85802 | 56.6604 | 0.85804 | 4.6494
0.85895 | 249.0551 | 0.85902 | 250.7266 | 0.85905 | 57.0971 | 0.85903 | 4.9131
0.85996 | 249.1905 | 0.86002 | 251.3846 | 0.86 | 58.3119 | 0.86005 | 4.76
0.86097 | 249.8661 | 0.86103 | 251.5741 | 0.86104 | 58.0823 | 0.86104 | 5.0261
0.86194 | 250.6171 | 0.86205 | 251.8801 | 0.86205 | 58.7933 | 0.86204 | 5.0319
0.86293 | 250.8137 | 0.86304 | 252.3404 | 0.86302 | 58.5332 | 0.86305 | 5.0649
0.86392 | 251.3446 | 0.86405 | 252.7029 | 0.86405 | 58.5732 | 0.86405 | 5.0472
0.86497 | 251.8531 | 0.86504 | 253.0184 | 0.86503 | 58.5779 | 0.86504 | 5.2803
0.86593 | 251.8154 | 0.86602 | 253.7694 | 0.86604 | 59.3748 | 0.86605 | 5.245
0.86695 | 252.6205 | 0.86699 | 253.9813 | 0.86704 | 59.9186 | 0.86708 | 5.7052
0.86796 | 252.8548 | 0.86801 | 254.6275 | 0.86803 | 59.7407 | 0.86806 | 5.7664
0.86895 | 253.574 | 0.86904 | 254.7605 | 0.86909 | 59.363 | 0.86903 | 5.8253
0.86995 | 254.2437 | 0.87005 | 255.143 | 0.87005 | 59.8044 | 0.87002 | 5.571
0.87094 | 254.2932 | 0.87095 | 255.934 | 0.871 | 59.7303 | 0.87101 | 5.9901
0.87193 | 254.6451 | 0.87206 | 257.0476 | 0.87201 | 60.3259 | 0.87199 | 6.3303
0.87293 | 255.6421 | 0.87303 | 256.814 | 0.87303 | 60.0187 | 0.87303 | 6.3214
0.87394 | 256.1565 | 0.87402 | 257.1276 | 0.87405 | 59.855 | 0.87399 | 6.4174
0.87497 | 256.3319 | 0.87498 | 257.2936 | 0.87505 | 60.1458 | 0.87505 | 6.1502
0.87597 | 256.5956 | 0.87602 | 258.0198 | 0.87602 | 60.466 | 0.87603 | 6.1808
0.8769 | 257.2783 | 0.87701 | 258.9015 | 0.877 | 60.9803 | 0.87699 | 6.3762
0.87798 | 258.2814 | 0.87797 | 258.7179 | 0.87801 | 61.1546 | 0.87804 | 6.9647
0.87893 | 258.2011 | 0.87899 | 259.5701 | 0.87902 | 61.4736 | 0.87899 | 7.0059
0.87998 | 258.7626 | 0.88 | 260.1833 | 0.88 | 61.1357 | 0.88003 | 6.7199
0.88096 | 259.1028 | 0.88101 | 260.0798 | 0.88104 | 60.865 | 0.88104 | 7.0695
0.88197 | 259.4488 | 0.88201 | 260.4988 | 0.88203 | 61.6431 | 0.88205 | 7.1801
0.883 | 260.0491 | 0.88302 | 261.0261 | 0.88306 | 61.7078 | 0.88305 | 6.7211
0.88395 | 260.5329 | 0.88403 | 261.4369 | 0.88403 | 61.8643 | 0.88407 | 7.0895
0.88496 | 260.9955 | 0.88504 | 262.1408 | 0.88507 | 62.0268 | 0.88503 | 7.6404
0.88597 | 261.4228 | 0.88601 | 262.7482 | 0.88607 | 62.38 | 0.88602 | 7.5898
0.88692 | 262.0478 | 0.88704 | 262.6541 | 0.88704 | 62.2434 | 0.88704 | 7.9605
0.88794 | 262.3362 | 0.88804 | 263.418 | 0.88804 | 62.5659 | 0.88805 | 7.4438
0.88895 | 262.8306 | 0.88905 | 263.6793 | 0.88906 | 62.8425 | 0.88906 | 7.519
0.88996 | 263.1496 | 0.88999 | 264.2067 | 0.89006 | 62.7731 | 0.89002 | 8.0206
0.89091 | 263.398 | 0.89098 | 264.5754 | 0.89103 | 63.5193 | 0.89096 | 8.3608
0.89197 | 264.3785 | 0.89199 | 264.8117 | 0.89205 | 63.0344 | 0.89204 | 8.2901
0.89295 | 264.7952 | 0.89302 | 264.8988 | 0.89301 | 63.4146 | 0.89301 | 8.0406
0.89395 | 264.8899 | 0.89404 | 265.9064 | 0.89402 | 63.6523 | 0.89404 | 8.9387
0.89495 | 265.392 | 0.89501 | 266.4914 | 0.89505 | 63.896 | 0.89501 | 8.7092
0.89596 | 265.698 | 0.89598 | 266.5491 | 0.89601 | 64.2668 | 0.89601 | 8.5997
0.89694 | 266.0853 | 0.89702 | 267.187 | 0.89706 | 64.6658 | 0.89707 | 8.5197
0.89794 | 266.489 | 0.89803 | 267.7132 | 0.89806 | 64.6894 | 0.89803 | 8.7798
0.89897 | 266.8386 | 0.89904 | 268.0746 | 0.89908 | 65.0213 | 0.89906 | 8.8328
0.89998 | 267.6544 | 0.90002 | 268.4912 | 0.90007 | 64.501 | 0.90002 | 9.1718
0.90097 | 268.1888 | 0.90105 | 268.7561 | 0.90107 | 64.4834 | 0.90104 | 8.7916
0.90199 | 268.6419 | 0.90203 | 269.3399 | 0.90209 | 64.7553 | 0.90209 | 8.9999
0.903 | 269.121 | 0.903 | 269.8084 | 0.90305 | 64.966 | 0.90302 | 9.3366
0.90398 | 269.367 | 0.90405 | 269.9061 | 0.90405 | 64.8906 | 0.90407 | 9.1306
0.90496 | 269.8072 | 0.90501 | 270.9502 | 0.90506 | 65.6916 | 0.90506 | 9.3111
0.90596 | 270.8961 | 0.90604 | 271.1491 | 0.90602 | 65.7499 | 0.90607 | 9.4884
0.90696 | 271.0903 | 0.90704 | 271.7141 | 0.90704 | 65.7358 | 0.90704 | 9.3542
0.90792 | 271.7848 | 0.90803 | 272.4595 | 0.90805 | 65.9936 | 0.90803 | 10.1405
0.90895 | 272.331 | 0.90906 | 272.7394 | 0.90909 | 65.644 | 0.90905 | 9.7156
0.90992 | 272.8501 | 0.91005 | 272.8312 | 0.91004 | 65.7276 | 0.91001 | 10.2641
0.91096 | 273.4516 | 0.911 | 273.501 | 0.91102 | 65.8465 | 0.91099 | 9.9263
0.91192 | 274.0201 | 0.91198 | 274.2296 | 0.91205 | 66.3467 | 0.912 | 10.1864
0.91294 | 273.6552 | 0.91301 | 274.3579 | 0.91307 | 66.0666 | 0.91301 | 10.4936
0.91397 | 273.7541 | 0.91403 | 274.5651 | 0.91403 | 67.246 | 0.914 | 10.7726
0.91493 | 274.4685 | 0.915 | 275.1736 | 0.91497 | 66.6304 | 0.91502 | 10.3489
0.91594 | 275.2549 | 0.91597 | 275.6751 | 0.91604 | 67.1825 | 0.91602 | 10.5419
0.91695 | 275.5303 | 0.91699 | 275.7092 | 0.91696 | 67.3296 | 0.91703 | 10.7561
0.91796 | 276.3542 | 0.91801 | 276.2507 | 0.91805 | 67.5203 | 0.918 | 10.9292
0.91893 | 276.7556 | 0.91901 | 277.1347 | 0.91901 | 67.4567 | 0.91902 | 11.0598
0.91992 | 277.2783 | 0.92 | 276.9699 | 0.92007 | 68.0052 | 0.92003 | 11.0999
0.92097 | 277.7962 | 0.92101 | 277.4772 | 0.92106 | 68.0617 | 0.92101 | 11.3037
0.92194 | 277.7244 | 0.92202 | 277.988 | 0.92205 | 67.7168 | 0.92201 | 10.9586
0.92298 | 278.2776 | 0.92302 | 278.5519 | 0.92304 | 68.4239 | 0.92301 | 11.5613
0.92394 | 278.9768 | 0.924 | 279.4594 | 0.92403 | 68.6385 | 0.92402 | 11.5165
0.92492 | 279.5159 | 0.925 | 279.6701 | 0.92504 | 68.7409 | 0.925 | 11.5778
0.92597 | 279.5889 | 0.92603 | 280.2933 | 0.92607 | 68.7327 | 0.92605 | 11.4895
0.92697 | 280.0998 | 0.92702 | 281.1603 | 0.92704 | 68.7739 | 0.92704 | 11.9768
0.92799 | 280.7643 | 0.92801 | 281.5335 | 0.92806 | 68.7103 | 0.92805 | 11.9379
0.92895 | 281.4134 | 0.92897 | 281.4499 | 0.92903 | 69.2341 | 0.92903 | 12.171
0.92995 | 281.4287 | 0.92998 | 282.0608 | 0.93003 | 69.6084 | 0.93001 | 12.3829
0.93095 | 281.9184 | 0.93103 | 282.3998 | 0.93101 | 68.974 | 0.931 | 12.6242
0.93192 | 282.5187 | 0.93199 | 282.8753 | 0.93201 | 69.5684 | 0.93203 | 12.1922
0.93295 | 282.9954 | 0.933 | 283.305 | 0.93306 | 69.8439 | 0.93302 | 12.344
0.93393 | 283.5781 | 0.93399 | 284.4915 | 0.93402 | 70.1064 | 0.934 | 12.4076
0.93498 | 283.8429 | 0.93502 | 284.6998 | 0.93505 | 70.2617 | 0.935 | 12.5018
0.93593 | 284.6045 | 0.936 | 284.9506 | 0.93607 | 70.2547 | 0.93599 | 12.337
0.93696 | 285.0906 | 0.93701 | 285.2672 | 0.93705 | 70.988 | 0.93701 | 12.6036
0.93797 | 285.6603 | 0.93802 | 285.9346 | 0.93806 | 70.6478 | 0.93802 | 13.0738
0.93894 | 285.9322 | 0.93901 | 286.5514 | 0.93904 | 70.7549 | 0.93903 | 12.7113
0.93994 | 286.4867 | 0.94003 | 286.5514 | 0.94004 | 71.0869 | 0.94004 | 12.9879
0.94098 | 287.4896 | 0.941 | 287.2365 | 0.94101 | 71.2609 | 0.94099 | 12.9844
0.94197 | 287.4531 | 0.942 | 287.6673 | 0.94203 | 71.5215 | 0.94201 | 13.3681
0.94292 | 287.3401 | 0.94302 | 288.1722 | 0.94299 | 71.6413 | 0.94304 | 13.1503
0.94397 | 288.2087 | 0.94402 | 288.9736 | 0.94404 | 71.8791 | 0.94405 | 13.5529
0.94497 | 288.5849 | 0.945 | 289.0021 | 0.94505 | 71.9214 | 0.94503 | 13.6377
0.94594 | 288.8032 | 0.946 | 289.7154 | 0.94603 | 72.4064 | 0.94601 | 13.2739
0.94695 | 289.7472 | 0.94699 | 289.8002 | 0.947 | 72.8266 | 0.94704 | 13.2845
0.948 | 290.2263 | 0.94799 | 290.5865 | 0.94804 | 72.7948 | 0.94803 | 13.7495
0.94893 | 290.6783 | 0.94899 | 290.7913 | 0.94904 | 72.8054 | 0.94902 | 13.6483
0.94993 | 290.4853 | 0.94995 | 291.7365 | 0.95001 | 73.1586 | 0.95002 | 13.6282
0.95094 | 291.4081 | 0.95099 | 292.0261 | 0.95098 | 73.2198 | 0.95101 | 13.9955
0.95194 | 292.0237 | 0.952 | 292.5675 | 0.95197 | 73.1986 | 0.952 | 13.866
0.95291 | 292.451 | 0.95299 | 293.2397 | 0.95301 | 73.4823 | 0.95303 | 13.9911
0.9539 | 292.7429 | 0.95395 | 293.3538 | 0.95399 | 73.8566 | 0.95401 | 14.1556
0.95491 | 292.9266 | 0.95496 | 294.1919 | 0.95498 | 73.8319 | 0.95499 | 14.5405
0.95591 | 293.7176 | 0.95594 | 294.1119 | 0.95603 | 73.9142 | 0.95599 | 14.2356
0.95695 | 294.259 | 0.95697 | 295.3337 | 0.95702 | 74.1897 | 0.957 | 14.4605
0.95793 | 294.744 | 0.958 | 294.9582 | 0.958 | 74.0308 | 0.958 | 14.3804
0.95891 | 295.2996 | 0.95901 | 295.801 | 0.95901 | 74.6829 | 0.95898 | 14.5417
0.95995 | 295.3631 | 0.96001 | 295.8987 | 0.96001 | 74.6138 | 0.95996 | 14.4546
0.96091 | 295.8457 | 0.961 | 296.8608 | 0.96104 | 74.6982 | 0.96101 | 14.7018
0.96194 | 296.7612 | 0.96202 | 296.6909 | 0.96203 | 74.4251 | 0.96201 | 15.0196
0.96292 | 296.9463 | 0.96297 | 297.5855 | 0.96305 | 74.8971 | 0.963 | 15.0231
0.96391 | 297.7373 | 0.96398 | 297.875 | 0.96401 | 74.9572 | 0.96401 | 14.8748
0.96499 | 297.7197 | 0.96501 | 298.4989 | 0.96505 | 75.3574 | 0.96499 | 15.3362
0.96597 | 298.7084 | 0.96601 | 298.8991 | 0.96609 | 75.88 | 0.966 | 15.1914
0.96692 | 298.8332 | 0.967 | 299.1651 | 0.96701 | 75.2832 | 0.96702 | 15.2726
0.96792 | 299.1699 | 0.96795 | 299.4159 | 0.96803 | 76.1437 | 0.96798 | 15.4374
0.96892 | 299.962 | 0.96897 | 299.7266 | 0.96902 | 76.2849 | 0.96904 | 15.5997
0.96994 | 300.3187 | 0.96997 | 300.1833 | 0.97003 | 76.405 | 0.97005 | 15.6305
0.9709 | 300.7283 | 0.97094 | 301.0226 | 0.97097 | 76.3308 | 0.97098 | 15.5398
0.97193 | 301.2992 | 0.97203 | 301.0567 | 0.97202 | 76.0413 | 0.97202 | 15.5987
0.97288 | 301.6782 | 0.97299 | 301.3663 | 0.97301 | 76.445 | 0.97301 | 16.1496
0.97393 | 301.5958 | 0.97399 | 302.109 | 0.97404 | 76.139 | 0.97399 | 16.0731
0.97493 | 301.9396 | 0.97499 | 302.707 | 0.97505 | 76.4273 | 0.97498 | 16.2414
0.97597 | 302.8907 | 0.97601 | 303.1425 | 0.97602 | 76.6227 | 0.97603 | 16.232
0.97694 | 303.239 | 0.977 | 303.6416 | 0.97705 | 76.8829 | 0.97699 | 16.1343
0.97796 | 303.4521 | 0.978 | 303.6922 | 0.97802 | 77.1373 | 0.97803 | 16.0919
0.97899 | 304.1287 | 0.97902 | 304.154 | 0.97906 | 77.2454 | 0.97903 | 16.4756
0.97997 | 304.3408 | 0.98001 | 304.6504 | 0.98005 | 77.1513 | 0.98003 | 16.4956
0.98095 | 304.7822 | 0.98099 | 305.246 | 0.98104 | 77.1607 | 0.98102 | 16.6204
0.98195 | 305.1495 | 0.98196 | 305.4885 | 0.98204 | 78.5885 | 0.98204 | 16.4227
0.98298 | 305.5061 | 0.98304 | 305.5062 | 0.98302 | 78.4908 | 0.98301 | 16.6852
0.98393 | 306.017 | 0.98401 | 306.2854 | 0.98407 | 78.7921 | 0.98401 | 16.9545
0.98499 | 306.4655 | 0.98501 | 306.6373 | 0.98506 | 77.814 | 0.98501 | 16.9738
0.98597 | 307.2318 | 0.98598 | 307.1411 | 0.98601 | 77.7033 | 0.98602 | 16.7581
0.98696 | 307.599 | 0.98704 | 307.705 | 0.98707 | 77.9693 | 0.98702 | 17.136
0.98794 | 308.0887 | 0.98799 | 308.2593 | 0.98801 | 78.2565 | 0.988 | 17.1948
0.98892 | 308.6867 | 0.98899 | 308.7867 | 0.98904 | 78.7733 | 0.98903 | 17.515
0.98993 | 308.616 | 0.98999 | 308.7867 | 0.99 | 79.0852 | 0.99001 | 17.5762
0.99093 | 309.0409 | 0.99098 | 309.2481 | 0.99101 | 78.8533 | 0.99098 | 17.4067
0.99196 | 309.8061 | 0.99199 | 309.8637 | 0.99201 | 79.2818 | 0.99199 | 17.3279
0.99294 | 309.7625 | 0.99296 | 310.464 | 0.99298 | 79.2394 | 0.99299 | 17.7022
0.9939 | 310.3593 | 0.994 | 311.0043 | 0.99398 | 79.2017 | 0.99395 | 17.9729
0.99495 | 311.1493 | 0.99496 | 311.0279 | 0.995 | 79.549 | 0.995 | 17.9623
0.99592 | 311.4821 | 0.99597 | 311.7086 | 0.99598 | 80.4163 | 0.99596 | 17.9906
0.99695 | 311.547 | 0.99699 | 311.7857 | 0.99698 | 81.2381 | 0.99699 | 17.9199
0.99791 | 312.1603 | 0.998 | 312.4981 | 0.99802 | 80.0693 | 0.998 | 18.1236
0.99893 | 312.1908 | 0.99897 | 312.9595 | 0.999 | 81.2546 | 0.999 | 17.7881
0.99994 | 312.8277 | 1 | 313.129 | 1 | 81.5053 | 1 | 18.1455
1.001 | 313.1737 | 1.001 | 313.8729 | 1.001 | 80.4777 | 1.001 | 18.2961
1.002 | 314.0471 | 1.002 | 314.0095 | 1.002 | 81.2993 | 1.002 | 18.4261
1.0029 | 314.5144 | 1.003 | 314.2614 | 1.003 | 80.9674 | 1.003 | 18.0753
1.004 | 314.6627 | 1.004 | 315.0111 | 1.004 | 81.6277 | 1.004 | 18.572
1.0049 | 315.3608 | 1.005 | 315.5738 | 1.005 | 81.9032 | 1.005 | 18.6085
1.0059 | 315.4137 | 1.006 | 316.0152 | 1.006 | 81.8314 | 1.006 | 18.6627
1.0069 | 316.067 | 1.007 | 316.3165 | 1.007 | 82.8731 | 1.007 | 18.5767
1.0079 | 316.2671 | 1.008 | 316.4696 | 1.008 | 83.3204 | 1.008 | 18.8133
1.009 | 316.8474 | 1.009 | 317.4501 | 1.009 | 83.9195 | 1.009 | 18.8404
1.0099 | 317.2759 | 1.01 | 317.4265 | 1.01 | 83.6959 | 1.01 | 19.2783
1.0109 | 317.8597 | 1.011 | 318.4012 | 1.011 | 83.7383 | 1.011 | 18.7874
1.0119 | 318.4912 | 1.012 | 318.4377 | 1.0121 | 83.8007 | 1.012 | 19.4313
1.0129 | 318.6613 | 1.013 | 319.0555 | 1.013 | 83.923 | 1.013 | 19.2748
1.0139 | 318.865 | 1.014 | 319.5235 | 1.014 | 83.9459 | 1.014 | 19.5526
1.0149 | 319.4947 | 1.015 | 319.9397 | 1.015 | 84.0525 | 1.015 | 19.635
1.0159 | 319.9938 | 1.016 | 320.4776 | 1.016 | 83.9843 | 1.016 | 19.7345
1.017 | 320.128 | 1.017 | 320.7142 | 1.017 | 83.1862 | 1.017 | 19.7056
1.018 | 320.7459 | 1.018 | 321.3604 | 1.0181 | 83.6417 | 1.018 | 19.7515
1.0189 | 321.4345 | 1.019 | 321.7912 | 1.019 | 83.3004 | 1.019 | 20.0316
1.0199 | 321.5228 | 1.02 | 321.9466 | 1.02 | 83.3757 | 1.02 | 19.735
1.0209 | 321.9195 | 1.021 | 322.7305 | 1.0211 | 83.7135 | 1.021 | 19.9222
1.0219 | 323.0166 | 1.022 | 323.0837 | 1.022 | 84.1514 | 1.022 | 20.1799
1.0229 | 322.8518 | 1.023 | 323.7346 | 1.0231 | 84.348 | 1.023 | 20.0976
1.0239 | 323.2331 | 1.024 | 324.0736 | 1.0241 | 84.3939 | 1.024 | 20.1423
1.0249 | 323.6004 | 1.025 | 324.9706 | 1.025 | 85.3744 | 1.0251 | 20.3083
1.026 | 324.216 | 1.0261 | 325.2896 | 1.026 | 84.9236 | 1.026 | 20.7732
1.0269 | 324.6104 | 1.027 | 325.8263 | 1.027 | 85.7181 | 1.027 | 20.579
1.0279 | 325.2363 | 1.028 | 326.1759 | 1.028 | 85.6946 | 1.028 | 20.4554
1.0289 | 325.5556 | 1.029 | 326.7421 | 1.029 | 86.1866 | 1.029 | 20.9451
1.0299 | 326.0464 | 1.03 | 327.0681 | 1.03 | 85.6875 | 1.03 | 20.5672
1.0309 | 326.316 | 1.031 | 327.7743 | 1.031 | 86.6928 | 1.031 | 21.3005
1.0319 | 326.7009 | 1.032 | 327.9694 | 1.032 | 86.223 | 1.032 | 21.2744
1.0329 | 327.28 | 1.033 | 328.4159 | 1.033 | 86.6221 | 1.033 | 21.2579
1.0339 | 327.9474 | 1.034 | 329.2187 | 1.034 | 86.4562 | 1.034 | 21.4724
1.035 | 328.7584 | 1.035 | 329.8461 | 1.035 | 87.1401 | 1.035 | 21.3382
1.0359 | 328.9468 | 1.036 | 330.2368 | 1.0361 | 87.0165 | 1.036 | 21.0298
1.0369 | 329.3799 | 1.037 | 330.65 | 1.037 | 87.1624 | 1.037 | 21.6207
1.0379 | 329.7342 | 1.038 | 331.0232 | 1.038 | 87.8922 | 1.038 | 21.3994
1.0389 | 330.3993 | 1.039 | 331.5175 | 1.039 | 87.6874 | 1.039 | 21.576
1.0399 | 330.9867 | 1.04 | 331.7612 | 1.04 | 88.1229 | 1.04 | 21.8008
1.041 | 330.8478 | 1.041 | 332.1485 | 1.041 | 88.3395 | 1.041 | 21.6572
1.0419 | 331.8342 | 1.042 | 332.5934 | 1.042 | 88.3513 | 1.042 | 21.9362
1.0429 | 332.4486 | 1.043 | 333.588 | 1.043 | 88.7833 | 1.043 | 22.0209
1.0439 | 332.8265 | 1.044 | 333.7434 | 1.0441 | 88.1877 | 1.044 | 22.088
1.0449 | 332.7594 | 1.045 | 334.6686 | 1.045 | 88.9328 | 1.045 | 21.9833
1.0459 | 333.4674 | 1.046 | 334.8275 | 1.046 | 89.3236 | 1.046 | 22.2363
1.047 | 333.7069 | 1.047 | 335.3266 | 1.047 | 91.3894 | 1.047 | 22.3034
1.0479 | 334.2272 | 1.048 | 336.1306 | 1.048 | 93.6835 | 1.048 | 22.4488
1.0489 | 334.3673 | 1.049 | 336.8324 | 1.049 | 95.6575 | 1.049 | 22.3846
1.0499 | 335.1018 | 1.05 | 336.6414 | 1.05 | 96.486 | 1.05 | 22.879
1.051 | 335.4985 | 1.051 | 337.7538 | 1.051 | 96.4674 | 1.051 | 22.387
1.0519 | 336.3189 | 1.052 | 338.0728 | 1.052 | 96.3202 | 1.052 | 22.9073
1.0529 | 336.6226 | 1.053 | 338.2846 | 1.053 | 96.7181 | 1.053 | 23.3087
1.054 | 337.1534 | 1.054 | 339.1993 | 1.054 | 96.1119 | 1.054 | 23.0215
1.0549 | 337.6667 | 1.055 | 339.4653 | 1.055 | 96.5415 | 1.055 | 23.4994
1.056 | 337.5195 | 1.056 | 339.922 | 1.056 | 97.09 | 1.056 | 23.2934
1.057 | 338.1917 | 1.057 | 340.4011 | 1.057 | 97.0194 | 1.057 | 23.1839
1.0579 | 338.9756 | 1.058 | 341.3404 | 1.058 | 97.5409 | 1.058 | 23.4935
1.059 | 339.1934 | 1.059 | 341.8348 | 1.0591 | 97.3843 | 1.059 | 23.4264
1.0599 | 340.1303 | 1.06 | 342.2726 | 1.06 | 97.9929 | 1.06 | 23.3828
1.0609 | 340.3222 | 1.061 | 342.5293 | 1.061 | 98.3825 | 1.061 | 23.663
1.0619 | 340.8372 | 1.062 | 343.3544 | 1.062 | 99.6832 | 1.062 | 23.8843
1.0629 | 341.5868 | 1.063 | 343.7734 | 1.0631 | 101.2416 | 1.063 | 24.1161
1.0639 | 341.6747 | 1.064 | 344.2808 | 1.064 | 104.5575 | 1.064 | 23.9434
1.065 | 342.1855 | 1.0651 | 345.0341 | 1.0651 | 106.2714 | 1.065 | 23.8172
1.066 | 342.5304 | 1.066 | 345.2954 | 1.066 | 104.9565 | 1.066 | 23.6312
1.0669 | 343.5157 | 1.067 | 346.0899 | 1.067 | 102.6271 | 1.067 | 23.9843
1.068 | 343.4733 | 1.068 | 346.0853 | 1.068 | 102.9496 | 1.0679 | 24.3645
1.0689 | 344.4091 | 1.069 | 346.7621 | 1.069 | 103.6902 | 1.069 | 24.4834
1.0699 | 344.6186 | 1.07 | 347.6155 | 1.07 | 104.8953 | 1.07 | 24.8954
1.0709 | 344.8293 | 1.071 | 347.7273 | 1.071 | 105.9288 | 1.0709 | 24.2374
1.0719 | 345.4249 | 1.0719 | 348.1675 | 1.0719 | 106.2443 | 1.072 | 25.0649
1.0729 | 346.1724 | 1.0729 | 349.0044 | 1.073 | 107.3154 | 1.073 | 24.8907
1.0739 | 346.1888 | 1.074 | 349.8155 | 1.074 | 107.3731 | 1.074 | 24.7412
1.0749 | 346.4325 | 1.075 | 350.1039 | 1.075 | 107.638 | 1.075 | 24.7141
1.0759 | 347.4213 | 1.076 | 351.0644 | 1.076 | 107.9393 | 1.076 | 24.7824
1.0769 | 347.5919 | 1.077 | 351.3916 | 1.077 | 107.5556 | 1.077 | 25.1296
1.0779 | 347.9145 | 1.078 | 351.6141 | 1.0781 | 107.2024 | 1.078 | 25.1579
1.079 | 348.6962 | 1.079 | 352.5734 | 1.079 | 107.5073 | 1.079 | 25.471
1.0799 | 349.1318 | 1.08 | 352.7735 | 1.08 | 107.2201 | 1.08 | 25.3926
1.0809 | 349.8037 | 1.081 | 353.2255 | 1.081 | 107.1813 | 1.081 | 25.2921
1.0819 | 349.5141 | 1.082 | 354.0459 | 1.0821 | 106.5986 | 1.082 | 25.5828
1.083 | 350.098 | 1.0829 | 354.5627 | 1.083 | 106.927 | 1.083 | 25.8218
1.0839 | 350.397 | 1.084 | 354.6455 | 1.084 | 107.2472 | 1.084 | 25.4957
1.0849 | 351.5269 | 1.085 | 355.63 | 1.085 | 107.4202 | 1.085 | 25.4416
1.0859 | 351.567 | 1.086 | 356.3248 | 1.086 | 107.2036 | 1.086 | 25.4451
1.0869 | 352.5722 | 1.087 | 356.5873 | 1.087 | 107.233 | 1.087 | 26.0572
1.0879 | 352.6946 | 1.088 | 357.1181 | 1.088 | 107.3888 | 1.088 | 26.1996
1.0889 | 352.9065 | 1.089 | 358.0186 | 1.089 | 108.0229 | 1.089 | 26.2926
1.0899 | 353.9412 | 1.09 | 358.5189 | 1.09 | 108.429 | 1.09 | 25.9077
1.0909 | 354.3108 | 1.091 | 358.9485 | 1.091 | 108.6032 | 1.091 | 26.2196
1.0919 | 354.9405 | 1.092 | 359.1475 | 1.092 | 108.5926 | 1.092 | 26.1608
1.093 | 355.4243 | 1.093 | 360.1821 | 1.093 | 108.8386 | 1.093 | 26.694
1.0939 | 356.0317 | 1.094 | 360.6059 | 1.094 | 109.1129 | 1.094 | 26.6657
1.0949 | 356.4025 | 1.095 | 361.4911 | 1.095 | 109.5955 | 1.095 | 27.033
1.0959 | 356.7311 | 1.096 | 361.4722 | 1.096 | 110.1028 | 1.096 | 26.7675
1.0969 | 357.3018 | 1.097 | 362.1596 | 1.0971 | 109.8368 | 1.097 | 27.2778
1.098 | 357.9998 | 1.098 | 362.6434 | 1.098 | 110.1369 | 1.098 | 27.2919
1.0989 | 358.4059 | 1.099 | 363.2685 | 1.0991 | 110.5407 | 1.099 | 27.2131
1.1 | 358.5354 | 1.1 | 364.2596 | 1.1 | 111.1893 | 1.1 | 26.9106
1.1009 | 359.0627 | 1.101 | 364.6186 | 1.101 | 111.2893 | 1.101 | 27.359
1.1019 | 359.6583 | 1.102 | 365.125 | 1.1021 | 111.3952 | 1.102 | 27.6721
1.1029 | 360.0315 | 1.103 | 365.7898 | 1.103 | 111.0233 | 1.103 | 27.3449
1.1039 | 360.7424 | 1.104 | 366.2006 | 1.1041 | 110.9738 | 1.104 | 27.6462
1.105 | 361.1414 | 1.105 | 366.3771 | 1.105 | 110.5851 | 1.105 | 27.6463
1.106 | 361.504 | 1.106 | 367.154 | 1.106 | 111.0119 | 1.106 | 27.7628
1.107 | 361.9183 | 1.107 | 367.752 | 1.107 | 110.3417 | 1.107 | 27.9358
1.1079 | 362.4963 | 1.108 | 368.2252 | 1.108 | 110.5136 | 1.108 | 28.3396
1.1089 | 363.325 | 1.109 | 368.8196 | 1.109 | 110.8809 | 1.109 | 28.0653
1.1099 | 363.3297 | 1.11 | 369.201 | 1.11 | 111.4259 | 1.11 | 28.6244
1.1109 | 363.9429 | 1.111 | 369.8096 | 1.111 | 111.3376 | 1.111 | 28.2042
1.1119 | 364.103 | 1.112 | 370.537 | 1.112 | 111.6095 | 1.112 | 28.4212
1.1129 | 364.9448 | 1.113 | 370.8442 | 1.113 | 111.2375 | 1.113 | 28.4243
1.114 | 365.2672 | 1.114 | 370.8772 | 1.114 | 111.5141 | 1.114 | 28.9199
1.1149 | 365.751 | 1.115 | 371.069 | 1.115 | 111.3705 | 1.1151 | 28.7056
1.1159 | 365.9934 | 1.116 | 371.4375 | 1.116 | 111.513 | 1.116 | 28.9175
1.117 | 366.7421 | 1.117 | 372.6157 | 1.117 | 111.4447 | 1.1171 | 28.9752
1.118 | 367.1482 | 1.118 | 372.8288 | 1.118 | 110.3712 | 1.118 | 29.1623
1.119 | 367.672 | 1.119 | 373.2736 | 1.119 | 109.1352 | 1.119 | 29.4378
1.1199 | 368.1558 | 1.12 | 373.7623 | 1.12 | 109.0587 | 1.12 | 29.1011
1.1209 | 368.5101 | 1.121 | 374.1554 | 1.121 | 109.0316 | 1.121 | 28.9976
1.1219 | 369.0904 | 1.122 | 374.8982 | 1.122 | 109.6732 | 1.122 | 28.9752
1.123 | 369.7484 | 1.123 | 375.3043 | 1.123 | 109.7544 | 1.123 | 29.3483
1.1239 | 369.8849 | 1.124 | 375.8457 | 1.124 | 109.7128 | 1.124 | 29.7191
1.1249 | 370.344 | 1.125 | 376.3636 | 1.125 | 110.1112 | 1.125 | 29.7368
1.1259 | 371.2174 | 1.126 | 377.2005 | 1.126 | 110.4853 | 1.126 | 29.9969
1.127 | 371.8966 | 1.127 | 377.6149 | 1.127 | 110.1876 | 1.127 | 30.0793
1.128 | 371.9472 | 1.128 | 378.3965 | 1.128 | 110.729 | 1.128 | 29.9273
1.1289 | 372.2403 | 1.129 | 378.8085 | 1.1291 | 110.7726 | 1.129 | 30.1405
1.1299 | 373.1575 | 1.13 | 379.3346 | 1.13 | 110.7314 | 1.13 | 30.1558
1.131 | 373.0713 | 1.131 | 379.809 | 1.131 | 111.2387 | 1.131 | 29.758
1.132 | 373.741 | 1.132 | 380.7036 | 1.132 | 111.2681 | 1.132 | 30.3489
1.1329 | 374.5015 | 1.133 | 381.0508 | 1.133 | 111.0304 | 1.133 | 30.197
1.1339 | 374.4144 | 1.134 | 381.9254 | 1.134 | 111.1798 | 1.134 | 30.3736
1.1349 | 375.1324 | 1.135 | 382.5928 | 1.135 | 110.9091 | 1.135 | 30.7208
1.136 | 376.1647 | 1.136 | 382.9824 | 1.136 | 110.9833 | 1.136 | 30.7962
1.1369 | 376.5037 | 1.137 | 383.1611 | 1.1371 | 110.8726 | 1.137 | 31.1128
1.1379 | 376.6673 | 1.138 | 384.3985 | 1.138 | 111.068 | 1.138 | 30.8797
1.139 | 377.3853 | 1.139 | 384.2148 | 1.139 | 111.5589 | 1.139 | 30.875
1.1399 | 378.5236 | 1.14 | 385.3366 | 1.14 | 111.7813 | 1.14 | 30.8762
1.1409 | 378.1022 | 1.141 | 386.0629 | 1.141 | 112.0933 | 1.141 | 30.7703
1.142 | 378.6036 | 1.142 | 386.0393 | 1.142 | 112.1702 | 1.142 | 31.1081
1.1429 | 379.0038 | 1.143 | 386.848 | 1.1431 | 112.2475 | 1.143 | 31.4871
1.1439 | 379.4641 | 1.144 | 386.9257 | 1.1441 | 112.1015 | 1.144 | 32.0093
1.1449 | 380.4599 | 1.145 | 388.0616 | 1.145 | 111.6542 | 1.145 | 32.2051
1.1459 | 380.9778 | 1.146 | 388.1887 | 1.146 | 111.9485 | 1.146 | 31.7319
1.1469 | 381.4046 | 1.147 | 388.7855 | 1.147 | 111.7884 | 1.147 | 31.5883
1.1479 | 381.8465 | 1.148 | 389.0845 | 1.148 | 112.7677 | 1.148 | 32.4205
1.1489 | 382.315 | 1.149 | 389.8578 | 1.149 | 113.2492 | 1.149 | 31.9438
1.1499 | 382.6187 | 1.1499 | 390.5252 | 1.15 | 114.9206 | 1.15 | 32.0945
1.1509 | 383.1448 | 1.1509 | 390.9878 | 1.151 | 115.0996 | 1.151 | 32.4099
1.1519 | 383.8594 | 1.152 | 391.6152 | 1.152 | 114.0578 | 1.152 | 32.4311
1.1529 | 384.7022 | 1.153 | 392.3179 | 1.153 | 114.1732 | 1.153 | 32.4641
1.1539 | 385.1965 | 1.154 | 393.1998 | 1.154 | 112.8184 | 1.154 | 32.7831
1.1549 | 385.5238 | 1.155 | 393.4471 | 1.155 | 113.1091 | 1.155 | 33.4929
1.1559 | 386.177 | 1.156 | 393.741 | 1.156 | 113.2857 | 1.156 | 33.1703
1.1569 | 386.3595 | 1.157 | 394.5438 | 1.157 | 114.3709 | 1.157 | 33.2939
1.158 | 387.154 | 1.158 | 395.3466 | 1.158 | 114.8665 | 1.158 | 33.3269
1.1589 | 387.2623 | 1.159 | 395.3666 | 1.159 | 114.1449 | 1.159 | 32.9738
1.1599 | 387.7579 | 1.16 | 396.5519 | 1.16 | 115.6846 | 1.16 | 33.0153
1.1609 | 388.8561 | 1.161 | 396.6944 | 1.161 | 115.1413 | 1.161 | 33.4976
1.1619 | 389.1057 | 1.162 | 397.41 | 1.162 | 114.6993 | 1.162 | 33.6471
1.1629 | 389.6895 | 1.163 | 397.8126 | 1.163 | 114.7252 | 1.163 | 33.9143
1.1639 | 389.9453 | 1.164 | 398.1198 | 1.164 | 114.9301 | 1.164 | 33.8801
1.1649 | 390.5241 | 1.165 | 398.7767 | 1.165 | 115.189 | 1.165 | 33.9625
1.1659 | 390.8113 | 1.166 | 398.9367 | 1.166 | 115.1113 | 1.166 | 34.1626
1.1669 | 391.4846 | 1.167 | 399.6383 | 1.167 | 115.5516 | 1.167 | 34.1002
1.168 | 391.9295 | 1.168 | 400.2727 | 1.168 | 116.1754 | 1.168 | 34.2721
1.1689 | 392.8029 | 1.169 | 400.813 | 1.169 | 115.9259 | 1.169 | 34.544
1.1699 | 392.7876 | 1.1699 | 400.9119 | 1.17 | 115.5198 | 1.17 | 34.6547
1.1709 | 393.4338 | 1.171 | 401.3298 | 1.171 | 116.1213 | 1.171 | 35.3456
1.1719 | 393.7634 | 1.172 | 401.9784 | 1.172 | 116.299 | 1.172 | 35.1679
1.1729 | 394.3402 | 1.173 | 402.9948 | 1.173 | 116.5933 | 1.173 | 35.3256
1.1739 | 394.7157 | 1.174 | 403.3343 | 1.174 | 116.3461 | 1.174 | 35.7694
1.1749 | 395.2536 | 1.175 | 404.3431 | 1.175 | 116.7887 | 1.175 | 35.7788
1.176 | 396.0387 | 1.176 | 404.5267 | 1.176 | 117.7916 | 1.176 | 35.8386
1.1769 | 396.4766 | 1.177 | 405.0494 | 1.177 | 118.3742 | 1.177 | 36.066
1.1779 | 396.5355 | 1.178 | 405.3024 | 1.178 | 119.2406 | 1.178 | 36.5145
1.179 | 397.2864 | 1.179 | 405.7097 | 1.179 | 118.0926 | 1.179 | 36.598
1.1799 | 397.3903 | 1.18 | 406.4313 | 1.1801 | 117.6703 | 1.1801 | 36.8005
1.181 | 398.0527 | 1.181 | 406.6691 | 1.181 | 118.2765 | 1.181 | 37.2513
1.182 | 398.4624 | 1.182 | 407.4989 | 1.182 | 117.7845 | 1.182 | 37.5974
1.1829 | 399.5582 | 1.183 | 407.8179 | 1.1831 | 119.237 | 1.183 | 38.0223
1.1839 | 399.743 | 1.184 | 408.4264 | 1.184 | 117.2901 | 1.184 | 38.0294
1.1849 | 399.8031 | 1.185 | 409.2539 | 1.185 | 118.6214 | 1.185 | 38.2366
1.1859 | 400.9225 | 1.186 | 409.2339 | 1.186 | 117.6656 | 1.186 | 38.6226
1.1869 | 401.0849 | 1.187 | 409.8201 | 1.187 | 118.3118 | 1.187 | 38.9063
1.1879 | 401.3851 | 1.188 | 410.6158 | 1.188 | 119.6408 | 1.188 | 38.9546
1.1889 | 401.9936 | 1.189 | 411.3327 | 1.189 | 120.9179 | 1.189 | 39.0393
1.1899 | 402.076 | 1.19 | 411.5341 | 1.19 | 120.0881 | 1.19 | 39.8103
1.1909 | 403.0766 | 1.191 | 411.8624 | 1.191 | 118.1106 | 1.191 | 40.2941
1.192 | 403.7769 | 1.192 | 412.578 | 1.192 | 118.0694 | 1.192 | 40.6211
1.1929 | 404.2195 | 1.193 | 412.8994 | 1.193 | 119.1747 | 1.193 | 40.8191
1.1939 | 404.4125 | 1.194 | 413.1984 | 1.194 | 120.3047 | 1.194 | 41.4206
1.195 | 405.1588 | 1.195 | 413.9541 | 1.195 | 120.8202 | 1.195 | 41.2228
1.1959 | 405.4049 | 1.196 | 414.7521 | 1.196 | 120.6837 | 1.196 | 41.8832
1.197 | 405.827 | 1.197 | 415.2724 | 1.197 | 120.6298 | 1.197 | 42.347
1.1979 | 406.1235 | 1.198 | 415.3995 | 1.198 | 120.948 | 1.198 | 42.3293
1.1989 | 406.403 | 1.199 | 416.1729 | 1.199 | 120.9862 | 1.199 | 43.4511
1.1999 | 407.2458 | 1.2 | 416.2329 | 1.2 | 121.2546 | 1.2 | 43.0414
1.2009 | 407.7108 | 1.201 | 417.0392 | 1.201 | 120.2529 | 1.201 | 43.8407
1.2019 | 407.9426 | 1.202 | 417.7808 | 1.202 | 120.3223 | 1.202 | 44.0643
1.2029 | 408.5135 | 1.203 | 417.9197 | 1.203 | 120.3965 | 1.203 | 44.5293
1.2039 | 409.1445 | 1.2039 | 418.7154 | 1.204 | 120.5742 | 1.204 | 44.5846
1.2049 | 409.2116 | 1.205 | 419.504 | 1.205 | 120.7967 | 1.205 | 45.099
1.2059 | 410.125 | 1.206 | 419.2486 | 1.206 | 121.4429 | 1.206 | 45.89
1.2069 | 410.092 | 1.207 | 419.6135 | 1.207 | 121.3052 | 1.207 | 45.9242
1.2079 | 410.9654 | 1.208 | 420.4653 | 1.208 | 122.5682 | 1.208 | 46.1976
1.2089 | 411.3374 | 1.209 | 420.9719 | 1.209 | 122.1798 | 1.209 | 46.9023
1.2099 | 412.0048 | 1.21 | 421.5522 | 1.21 | 123.8359 | 1.21 | 47.0318
1.211 | 412.6922 | 1.211 | 422.4609 | 1.211 | 124.6364 | 1.211 | 47.4297
1.2119 | 412.6722 | 1.212 | 422.5398 | 1.212 | 125.498 | 1.212 | 47.6203
1.2129 | 413.6704 | 1.213 | 423.146 | 1.213 | 125.8747 | 1.213 | 47.924
1.2139 | 414.0475 | 1.214 | 423.7404 | 1.2141 | 125.7734 | 1.214 | 48.0029
1.2149 | 414.2954 | 1.215 | 424.2336 | 1.2151 | 122.653 | 1.215 | 48.881
1.216 | 414.6109 | 1.216 | 424.4608 | 1.216 | 125.3384 | 1.216 | 49.0988
1.2169 | 415.4172 | 1.217 | 424.6256 | 1.2171 | 125.671 | 1.217 | 49.2659
1.218 | 415.6126 | 1.218 | 425.9133 | 1.218 | 122.6753 | 1.218 | 49.898
1.2189 | 416.2506 | 1.219 | 426.589 | 1.219 | 124.9036 | 1.219 | 49.805
1.22 | 417.0228 | 1.22 | 427.0704 | 1.22 | 123.617 | 1.22 | 50.0875
1.221 | 417.5701 | 1.221 | 427.7367 | 1.221 | 122.9319 | 1.221 | 50.6761
1.2219 | 417.8044 | 1.222 | 428.656 | 1.222 | 123.238 | 1.222 | 50.4195
1.2229 | 417.8926 | 1.223 | 428.7113 | 1.223 | 123.1203 | 1.223 | 50.5183
1.2239 | 418.6801 | 1.2239 | 428.9479 | 1.224 | 123.3298 | 1.224 | 50.7525
1.2249 | 419.0862 | 1.225 | 429.6742 | 1.225 | 123.4852 | 1.225 | 50.9139
1.2259 | 419.6265 | 1.226 | 430.0871 | 1.226 | 123.331 | 1.226 | 50.6278
1.2269 | 420.3916 | 1.227 | 430.7288 | 1.227 | 123.7418 | 1.227 | 51.5919
1.2279 | 420.7 | 1.2279 | 431.4316 | 1.228 | 123.2862 | 1.228 | 51.2281
1.2289 | 421.4922 | 1.229 | 431.7223 | 1.229 | 124.1255 | 1.229 | 51.8332
1.2299 | 421.9512 | 1.23 | 432.4238 | 1.2301 | 125.1237 | 1.23 | 51.7272
1.2309 | 422.3557 | 1.231 | 432.6981 | 1.2311 | 124.6764 | 1.231 | 51.6201
1.232 | 422.7693 | 1.232 | 433.236 | 1.232 | 124.5398 | 1.232 | 51.9744
1.233 | 423.4579 | 1.233 | 433.5397 | 1.2331 | 124.6152 | 1.233 | 51.8991
1.234 | 423.6427 | 1.234 | 434.6909 | 1.2341 | 124.0387 | 1.234 | 51.3823
1.2349 | 424.0606 | 1.235 | 434.8345 | 1.235 | 124.1408 | 1.235 | 51.8461
1.2359 | 424.9399 | 1.236 | 435.2477 | 1.236 | 125.0083 | 1.236 | 51.473
1.2369 | 425.2212 | 1.237 | 436.0152 | 1.237 | 124.9318 | 1.237 | 52.3217
1.238 | 426.1323 | 1.238 | 436.4036 | 1.2381 | 124.8059 | 1.238 | 52.4123
1.2389 | 426.5466 | 1.239 | 436.9145 | 1.239 | 124.7917 | 1.239 | 52.2263
1.24 | 426.9021 | 1.24 | 437.7219 | 1.24 | 125.0542 | 1.24 | 52.0441
1.241 | 427.4212 | 1.241 | 438.008 | 1.241 | 125.0919 | 1.241 | 52.0545
1.242 | 427.5248 | 1.242 | 438.8696 | 1.2421 | 124.6034 | 1.242 | 51.9061
1.2429 | 428.1286 | 1.243 | 439.3357 | 1.243 | 124.5398 | 1.243 | 52.1345
1.2439 | 428.8043 | 1.244 | 440.0055 | 1.244 | 124.2762 | 1.244 | 51.7802
1.245 | 429.4858 | 1.245 | 440.6023 | 1.245 | 123.8948 | 1.245 | 52.2546
1.246 | 429.9484 | 1.246 | 441.0378 | 1.246 | 124.4492 | 1.246 | 52.4146
1.2469 | 430.6335 | 1.247 | 441.1873 | 1.247 | 125.1719 | 1.247 | 52.4464
1.2479 | 430.917 | 1.248 | 442.1078 | 1.248 | 125.0071 | 1.248 | 53.0244
1.249 | 431.4398 | 1.249 | 442.3209 | 1.249 | 124.6364 | 1.249 | 52.3393
1.25 | 431.8094 | 1.25 | 442.8152 | 1.25 | 124.873 | 1.25 | 52.47
1.251 | 432.7428 | 1.251 | 443.5709 | 1.251 | 125.1696 | 1.251 | 52.2451
1.252 | 432.9747 | 1.252 | 444.1029 | 1.252 | 125.239 | 1.252 | 52.53
1.2529 | 434.0247 | 1.253 | 444.8398 | 1.2531 | 125.8337 | 1.253 | 52.4629
1.254 | 434.4402 | 1.254 | 444.8681 | 1.2541 | 127.1624 | 1.254 | 52.9149
1.255 | 435.1747 | 1.255 | 445.2165 | 1.2551 | 127.4779 | 1.255 | 53.2009
1.256 | 435.7644 | 1.256 | 445.9945 | 1.2561 | 128.1735 | 1.256 | 53.2599
1.257 | 435.9033 | 1.257 | 446.9339 | 1.2571 | 128.4843 | 1.2571 | 53.5623
1.258 | 436.4366 | 1.2581 | 447.606 | 1.2581 | 127.9758 | 1.258 | 53.5093
1.2589 | 437.1193 | 1.259 | 447.8014 | 1.259 | 128.0217 | 1.259 | 53.5529
1.26 | 438.1163 | 1.26 | 448.8586 | 1.2601 | 127.6003 | 1.26 | 53.5776
1.261 | 438.7484 | 1.2611 | 449.188 | 1.261 | 128.4878 | 1.261 | 54.0555
1.2619 | 438.779 | 1.262 | 449.5352 | 1.262 | 128.7279 | 1.262 | 53.6694
1.2629 | 439.3769 | 1.263 | 449.8154 | 1.263 | 128.6444 | 1.263 | 54.0567
1.264 | 439.8372 | 1.264 | 450.803 | 1.264 | 128.4372 | 1.264 | 54.2933
1.2649 | 441.0506 | 1.265 | 451.441 | 1.265 | 128.8927 | 1.265 | 54.7724
1.2659 | 441.511 | 1.266 | 451.4386 | 1.266 | 128.6385 | 1.266 | 54.5699
1.2669 | 442.2749 | 1.267 | 452.4945 | 1.2671 | 128.4961 | 1.267 | 54.6994
1.2679 | 442.7505 | 1.2679 | 452.4886 | 1.268 | 128.5961 | 1.268 | 54.8347
1.2689 | 443.7098 | 1.2689 | 452.9323 | 1.269 | 128.4089 | 1.269 | 54.8971
1.2699 | 444.5279 | 1.27 | 453.7692 | 1.27 | 129.0022 | 1.27 | 55.1796
1.2709 | 445.22 | 1.271 | 453.9964 | 1.271 | 128.6533 | 1.271 | 55.2667
1.2719 | 445.6096 | 1.272 | 454.532 | 1.272 | 128.941 | 1.272 | 55.4415
1.273 | 446.1499 | 1.273 | 455.4748 | 1.273 | 128.815 | 1.273 | 55.7541
1.2739 | 446.9703 | 1.274 | 456.4918 | 1.274 | 129.2294 | 1.274 | 56.0295
1.2749 | 448.1722 | 1.275 | 455.9022 | 1.275 | 130.676 | 1.275 | 56.0836
1.2759 | 448.9067 | 1.276 | 456.7802 | 1.276 | 130.1605 | 1.276 | 56.4603
1.277 | 449.4093 | 1.277 | 457.4641 | 1.277 | 130.4865 | 1.277 | 56.4073
1.2779 | 450.3698 | 1.278 | 457.8743 | 1.278 | 130.1157 | 1.278 | 56.3297
1.2789 | 451.2091 | 1.279 | 458.6306 | 1.279 | 129.8815 | 1.279 | 56.6957
1.28 | 451.2291 | 1.28 | 459.431 | 1.2801 | 130.7949 | 1.28 | 56.8346
1.2809 | 452.664 | 1.281 | 459.5782 | 1.281 | 133.401 | 1.281 | 56.8358
1.282 | 453.3475 | 1.282 | 460.3021 | 1.282 | 134.5534 | 1.282 | 57.1124
1.2829 | 454.532 | 1.283 | 460.9142 | 1.283 | 134.9171 | 1.283 | 57.5962
1.2839 | 455.177 | 1.284 | 461.1037 | 1.284 | 133.1209 | 1.284 | 57.8375
1.285 | 456.0399 | 1.2849 | 461.9959 | 1.285 | 132.7666 | 1.285 | 57.781
1.286 | 456.8085 | 1.286 | 462.3455 | 1.2861 | 132.4946 | 1.286 | 57.894
1.2869 | 457.6383 | 1.287 | 462.9494 | 1.287 | 132.3722 | 1.287 | 58.4837
1.2879 | 458.6436 | 1.288 | 463.7227 | 1.288 | 132.0026 | 1.288 | 58.3469
1.2889 | 459.2274 | 1.289 | 464.6244 | 1.289 | 131.8396 | 1.289 | 58.5402
1.2899 | 460.1715 | 1.29 | 464.5196 | 1.2901 | 131.6432 | 1.29 | 58.1035
1.2909 | 460.6917 | 1.291 | 465.074 | 1.2911 | 132.2557 | 1.291 | 58.791
1.292 | 461.8241 | 1.292 | 465.931 | 1.292 | 135.734 | 1.292 | 59.4113
1.293 | 462.7269 | 1.293 | 466.5289 | 1.293 | 136.2249 | 1.293 | 59.2453
1.2939 | 463.9075 | 1.294 | 466.9386 | 1.2941 | 135.4644 | 1.294 | 59.3536
1.295 | 465.1329 | 1.295 | 467.586 | 1.2951 | 135.6716 | 1.295 | 59.5973
1.296 | 465.8992 | 1.296 | 467.8394 | 1.296 | 137.2101 | 1.296 | 59.8303
1.2969 | 466.3241 | 1.297 | 468.311 | 1.297 | 135.8447 | 1.297 | 60.2058
1.298 | 467.5071 | 1.2981 | 468.9891 | 1.298 | 137.2536 | 1.298 | 60.3459
1.299 | 468.008 | 1.299 | 469.4858 | 1.2991 | 136.5697 | 1.299 | 60.3918
1.2999 | 468.7925 | 1.3 | 469.9284 | 1.3 | 137.5444 | 1.3 | 60.493
1.301 | 470.2733 | 1.301 | 470.9724 | 1.301 | 136.8416 | 1.301 | 60.3424
1.3019 | 471.5116 | 1.302 | 471.2067 | 1.302 | 134.3462 | 1.302 | 61.4194
1.3029 | 471.8576 | 1.303 | 472.2108 | 1.303 | 134.6593 | 1.3029 | 61.284
1.3039 | 472.8747 | 1.304 | 473.2372 | 1.304 | 134.019 | 1.304 | 61.9547
1.3049 | 473.6303 | 1.305 | 473.5892 | 1.305 | 135.8635 | 1.305 | 61.9656
1.3059 | 474.5508 | 1.306 | 474.6073 | 1.306 | 136.4767 | 1.306 | 62.2893
1.3069 | 475.0605 | 1.307 | 474.7474 | 1.307 | 140.5024 | 1.307 | 61.995
1.3079 | 475.675 | 1.308 | 475.5643 | 1.308 | 139.2228 | 1.308 | 62.673
1.309 | 477.1122 | 1.309 | 476.1434 | 1.309 | 139.9197 | 1.309 | 62.706
1.31 | 477.8302 | 1.31 | 476.772 | 1.31 | 142.2127 | 1.31 | 63.1074
1.311 | 479.138 | 1.311 | 477.8361 | 1.311 | 140.4129 | 1.311 | 63.617
1.3119 | 479.9902 | 1.312 | 478.0585 | 1.312 | 140.6437 | 1.312 | 63.8501
1.313 | 480.5693 | 1.313 | 478.6679 | 1.313 | 140.2258 | 1.313 | 64.1385
1.3139 | 481.8994 | 1.314 | 478.875 | 1.314 | 141.6748 | 1.314 | 64.4634
1.3149 | 482.4256 | 1.315 | 479.2969 | 1.3151 | 142.5152 | 1.315 | 64.4881
1.3159 | 483.5632 | 1.316 | 480.3068 | 1.3161 | 145.3544 | 1.316 | 64.9872
1.3169 | 484.6126 | 1.317 | 480.5964 | 1.317 | 142.8401 | 1.317 | 65.0849
1.3179 | 485.3683 | 1.318 | 480.9424 | 1.318 | 144.6081 | 1.318 | 65.2838
1.319 | 486.6361 | 1.319 | 481.8229 | 1.319 | 144.92 | 1.319 | 65.669
1.3199 | 487.4659 | 1.32 | 481.7405 | 1.32 | 146.9552 | 1.32 | 66.3536
1.3209 | 488.1721 | 1.321 | 482.4115 | 1.3211 | 141.4453 | 1.321 | 66.4268
1.3219 | 489.5034 | 1.322 | 483.2637 | 1.3221 | 143.9748 | 1.322 | 66.9094
1.323 | 490.0884 | 1.323 | 483.7251 | 1.3231 | 142.514 | 1.323 | 67.0447
1.3239 | 491.3809 | 1.324 | 483.9452 | 1.324 | 142.6824 | 1.324 | 67.2484
1.3249 | 492.0777 | 1.325 | 484.642 | 1.325 | 142.3316 | 1.325 | 67.3496
1.3259 | 493.2007 | 1.326 | 485.8462 | 1.326 | 141.5961 | 1.326 | 67.6368
1.3269 | 494.3542 | 1.327 | 486.1746 | 1.327 | 143.2921 | 1.327 | 68.1335
1.3279 | 495.2418 | 1.328 | 486.9527 | 1.328 | 146.2113 | 1.328 | 68.276
1.3289 | 496.4871 | 1.329 | 487.4965 | 1.329 | 144.4551 | 1.329 | 68.7609
1.33 | 497.0133 | 1.33 | 488.1298 | 1.33 | 145.8134 | 1.33 | 69.054
1.331 | 497.8302 | 1.331 | 488.6932 | 1.331 | 148.157 | 1.331 | 69.865
1.332 | 499.0977 | 1.332 | 489.4163 | 1.332 | 143.8995 | 1.332 | 69.8097
1.333 | 499.7712 | 1.333 | 489.74 | 1.333 | 144.7117 | 1.333 | 70.1299
1.3339 | 500.9601 | 1.334 | 490.451 | 1.334 | 143.7418 | 1.334 | 70.4971
1.3349 | 505.5131 | 1.335 | 491.3279 | 1.335 | 143.7112 | 1.335 | 70.9056
1.3359 | 504.3266 | 1.336 | 492.3661 | 1.336 | 148.7079 | 1.336 | 71.106
1.337 | 503.5215 | 1.337 | 490.1296 | 1.337 | 152.6853 | 1.337 | 71.4894
1.338 | 505.6555 | 1.338 | 490.7512 | 1.338 | 145.4027 | 1.338 | 71.6483
1.3389 | 505.2 | 1.339 | 491.2361 | 1.339 | 147.6438 | 1.339 | 71.9732
1.3399 | 506.2158 | 1.34 | 492.3249 | 1.34 | 149.0151 | 1.34 | 72.4405
1.3409 | 507.7496 | 1.3409 | 492.6627 | 1.341 | 149.1081 | 1.341 | 72.7383
1.3419 | 509.2303 | 1.342 | 493.4526 | 1.342 | 148.675 | 1.342 | 73.6824
1.3429 | 509.5906 | 1.343 | 493.9046 | 1.343 | 151.2257 | 1.343 | 73.6035
1.3439 | 510.4639 | 1.344 | 494.5555 | 1.344 | 151.6224 | 1.344 | 73.8142
1.3449 | 511.3103 | 1.345 | 495.4795 | 1.345 | 153.9066 | 1.345 | 73.9684
1.3459 | 511.7905 | 1.346 | 496.1469 | 1.346 | 150.9326 | 1.346 | 74.3615
1.3469 | 512.6545 | 1.347 | 496.3129 | 1.347 | 151.9708 | 1.347 | 74.2215
1.3479 | 513.6315 | 1.3479 | 497.3582 | 1.348 | 146.4773 | 1.348 | 74.8265
1.3489 | 514.8263 | 1.349 | 497.9462 | 1.349 | 148.7609 | 1.349 | 75.5233
1.3499 | 515.7597 | 1.35 | 499.0038 | 1.35 | 153.1879 | 1.35 | 75.4586
1.351 | 516.9756 | 1.351 | 499.6535 | 1.351 | 155.2102 | 1.351 | 75.8924
1.3519 | 518.248 | 1.352 | 500.7918 | 1.352 | 160.1622 | 1.352 | 76.4584
1.3529 | 518.6906 | 1.353 | 500.9083 | 1.353 | 153.9342 | 1.353 | 76.9794
1.3539 | 519.7453 | 1.354 | 501.8123 | 1.354 | 160.6507 | 1.354 | 76.8841
1.355 | 520.6187 | 1.355 | 502.4891 | 1.355 | 150.922 | 1.355 | 77.2066
1.3559 | 521.2543 | 1.356 | 503.0188 | 1.356 | 151.1292 | 1.356 | 77.4914
1.3569 | 522.3573 | 1.357 | 503.7592 | 1.3571 | 153.8448 | 1.357 | 78.426
1.358 | 523.5861 | 1.358 | 504.3913 | 1.358 | 149.2953 | 1.358 | 78.5014
1.3589 | 524.3548 | 1.359 | 505.147 | 1.359 | 148.5384 | 1.359 | 78.7815
1.3599 | 526.1134 | 1.36 | 506.3583 | 1.36 | 150.6654 | 1.36 | 78.891
1.3609 | 526.762 | 1.361 | 506.9126 | 1.3611 | 152.2745 | 1.361 | 79.1088
1.3619 | 528.0521 | 1.362 | 507.7613 | 1.362 | 151.4417 | 1.362 | 79.2265
1.3629 | 528.1827 | 1.363 | 508.3499 | 1.363 | 154.942 | 1.363 | 78.5579
1.364 | 529.6282 | 1.364 | 508.7689 | 1.364 | 156.7604 | 1.364 | 76.558
1.3649 | 529.8001 | 1.365 | 509.8719 | 1.365 | 160.3141 | 1.365 | 76.897
1.3659 | 531.1403 | 1.366 | 510.4957 | 1.366 | 165.2072 | 1.3659 | 77.4114
1.3669 | 532.1196 | 1.367 | 511.1759 | 1.367 | 165.2979 | 1.367 | 77.515
1.3679 | 533.1359 | 1.368 | 512.1248 | 1.368 | 161.63 | 1.368 | 78.015
1.3689 | 534.3742 | 1.369 | 512.8087 | 1.369 | 164.6764 | 1.369 | 78.1977
1.3699 | 534.552 | 1.37 | 513.4761 | 1.37 | 164.8153 | 1.37 | 78.419
1.3709 | 535.815 | 1.371 | 514.1188 | 1.371 | 165.5192 | 1.371 | 78.9346
1.372 | 536.5424 | 1.372 | 515.1287 | 1.372 | 162.095 | 1.372 | 79.5725
1.373 | 537.7643 | 1.373 | 515.5878 | 1.373 | 161.7183 | 1.373 | 79.1959
1.3739 | 538.1915 | 1.374 | 516.4141 | 1.374 | 161.909 | 1.374 | 79.1664
1.3749 | 539.1262 | 1.375 | 517.018 | 1.375 | 160.7696 | 1.375 | 79.6549
1.3759 | 540.2786 | 1.376 | 518.0138 | 1.376 | 161.59 | 1.376 | 80.5272
1.3769 | 541.239 | 1.377 | 519.278 | 1.377 | 164.0007 | 1.377 | 81.2099
1.3779 | 542.5609 | 1.378 | 520.1385 | 1.378 | 163.8465 | 1.378 | 80.8968
1.3789 | 543.2754 | 1.379 | 520.6741 | 1.379 | 162.627 | 1.379 | 81.3405
1.3799 | 544.2677 | 1.3799 | 520.8635 | 1.38 | 163.3698 | 1.38 | 81.6842
1.3809 | 545.0481 | 1.381 | 521.8535 | 1.381 | 163.3395 | 1.381 | 81.4406
1.3819 | 546.1287 | 1.382 | 522.7422 | 1.382 | 155.3628 | 1.382 | 81.9102
1.3829 | 547.3216 | 1.3829 | 522.6456 | 1.383 | 157.0158 | 1.383 | 82.3883
1.3839 | 547.7472 | 1.384 | 523.1642 | 1.384 | 156.578 | 1.384 | 82.3847
1.3849 | 549.5022 | 1.385 | 523.9676 | 1.385 | 156.4979 | 1.385 | 82.786
1.3859 | 551.0972 | 1.3859 | 524.5796 | 1.386 | 152.1851 | 1.386 | 82.9178
1.3869 | 551.5716 | 1.387 | 525.632 | 1.387 | 152.0909 | 1.387 | 83.0567
1.3879 | 552.3696 | 1.388 | 525.9674 | 1.388 | 152.391 | 1.388 | 83.6135
1.389 | 553.1359 | 1.389 | 526.8443 | 1.389 | 153.175 | 1.389 | 84.4257
1.39 | 554.0905 | 1.39 | 527.533 | 1.39 | 159.2523 | 1.39 | 84.8542
1.3909 | 554.9498 | 1.391 | 529.1103 | 1.391 | 154.7982 | 1.391 | 85.5063
1.392 | 556.4565 | 1.392 | 530.3156 | 1.392 | 159.0334 | 1.392 | 85.3167
1.3929 | 557.3829 | 1.393 | 531.3161 | 1.393 | 154.5628 | 1.393 | 85.8182
1.394 | 558.5046 | 1.3939 | 532.4297 | 1.394 | 157.3902 | 1.394 | 85.7841
1.3949 | 559.5264 | 1.395 | 533.5797 | 1.395 | 165.7405 | 1.395 | 86.1925
1.396 | 560.5422 | 1.396 | 534.2954 | 1.396 | 168.4595 | 1.396 | 86.6021
1.3969 | 561.4509 | 1.397 | 534.5355 | 1.397 | 168.9316 | 1.397 | 86.8764
1.398 | 562.2325 | 1.398 | 535.5313 | 1.3981 | 168.8539 | 1.398 | 87.5085
1.3989 | 563.3754 | 1.399 | 536.4118 | 1.399 | 161.77 | 1.399 | 87.8934
1.3999 | 564.327 | 1.4 | 537.1804 | 1.4 | 158.8027 | 1.4 | 88.3962
1.4009 | 565.3918 | 1.401 | 538.2072 | 1.401 | 156.5191 | 1.401 | 88.0382
1.4019 | 566.3052 | 1.402 | 538.7389 | 1.402 | 155.0807 | 1.402 | 88.4843
1.4029 | 567.5753 | 1.403 | 540.3292 | 1.403 | 154.657 | 1.403 | 88.3725
1.4039 | 568.404 | 1.404 | 540.8895 | 1.404 | 154.9524 | 1.404 | 89.1682
1.4049 | 569.534 | 1.405 | 541.3862 | 1.405 | 155.8046 | 1.405 | 89.8533
1.406 | 570.4015 | 1.406 | 542.3538 | 1.406 | 155.9447 | 1.406 | 90.3959
1.4069 | 571.1878 | 1.407 | 543.2731 | 1.407 | 156.5262 | 1.407 | 90.2923
1.4079 | 572.9593 | 1.408 | 544.0758 | 1.4081 | 156.7039 | 1.408 | 90.7561
1.4089 | 574.0764 | 1.409 | 545.1965 | 1.409 | 157.469 | 1.409 | 91.0468
1.41 | 575.968 | 1.41 | 546.2405 | 1.41 | 159.0122 | 1.41 | 90.9009
1.4109 | 576.7331 | 1.411 | 547.0892 | 1.411 | 159.1994 | 1.411 | 91.8967
1.412 | 577.8749 | 1.412 | 547.9508 | 1.412 | 158.4637 | 1.412 | 92.0533
1.4129 | 579.1085 | 1.413 | 548.6406 | 1.413 | 156.4285 | 1.413 | 92.0992
1.414 | 580.2903 | 1.414 | 549.4563 | 1.4141 | 157.954 | 1.4141 | 92.8254
1.415 | 581.2661 | 1.415 | 550.3933 | 1.415 | 157.5067 | 1.415 | 93.5295
1.416 | 582.9776 | 1.416 | 551.6492 | 1.416 | 157.8881 | 1.416 | 94.1332
1.417 | 584.6174 | 1.417 | 552.4579 | 1.417 | 159.9727 | 1.417 | 94.3003
1.4179 | 586.5206 | 1.418 | 554.1506 | 1.418 | 161.8576 | 1.418 | 94.7994
1.4189 | 587.9979 | 1.419 | 554.5785 | 1.419 | 164.3009 | 1.419 | 95.6928
1.42 | 589.1055 | 1.42 | 555.8244 | 1.42 | 165.3803 | 1.42 | 95.7882
1.4209 | 590.8147 | 1.4209 | 556.1716 | 1.421 | 169.2659 | 1.421 | 95.7293
1.4219 | 591.6752 | 1.422 | 557.2663 | 1.422 | 169.2812 | 1.422 | 96.1884
1.4229 | 593.1688 | 1.423 | 558.1727 | 1.423 | 174.4757 | 1.423 | 96.7758
1.4239 | 594.7956 | 1.424 | 559.3039 | 1.424 | 180.9156 | 1.424 | 97.382
1.4249 | 596.5377 | 1.425 | 560.3339 | 1.425 | 176.5332 | 1.425 | 97.7445
1.4259 | 598.2256 | 1.426 | 561.2967 | 1.426 | 177.3784 | 1.426 | 98.3142
1.4269 | 600.1125 | 1.427 | 562.5538 | 1.427 | 181.8655 | 1.427 | 98.8321
1.4279 | 607.4364 | 1.428 | 563.7133 | 1.428 | 183.5875 | 1.428 | 98.9946
1.429 | 611.0372 | 1.429 | 564.1641 | 1.429 | 182.0161 | 1.429 | 99.5184
1.4299 | 611.3667 | 1.43 | 565.1846 | 1.43 | 182.6329 | 1.43 | 99.7432
1.431 | 612.6097 | 1.431 | 566.1463 | 1.431 | 186.2666 | 1.431 | 100.2235
1.4319 | 614.7591 | 1.432 | 567.4246 | 1.432 | 192.2863 | 1.432 | 101.1723
1.433 | 617.3735 | 1.433 | 567.5765 | 1.433 | 195.5586 | 1.433 | 101.8396
1.4339 | 619.2001 | 1.434 | 568.6147 | 1.434 | 199.1558 | 1.434 | 101.8384
1.435 | 621.4309 | 1.435 | 569.4681 | 1.435 | 204.6293 | 1.435 | 102.2257
1.4359 | 623.8545 | 1.436 | 571.1749 | 1.436 | 207.7575 | 1.436 | 102.4894
1.437 | 628.9019 | 1.437 | 571.9931 | 1.437 | 211.9167 | 1.437 | 103.0461
1.438 | 633.8421 | 1.438 | 573.2148 | 1.4381 | 211.9119 | 1.438 | 103.677
1.439 | 637.5441 | 1.439 | 574.4542 | 1.439 | 213.0478 | 1.439 | 104.2468
1.44 | 640.4232 | 1.44 | 575.3559 | 1.44 | 216.5014 | 1.44 | 104.7011
1.441 | 642.4902 | 1.441 | 576.7013 | 1.441 | 225.3932 | 1.4411 | 105.5863
1.442 | 643.9969 | 1.442 | 577.9526 | 1.442 | 229.5542 | 1.442 | 105.9571
1.4429 | 645.9156 | 1.443 | 579.7194 | 1.443 | 232.9654 | 1.443 | 106.7187
1.4439 | 648.471 | 1.444 | 580.9965 | 1.4441 | 234.6722 | 1.444 | 107.3625
1.445 | 650.8205 | 1.445 | 582.6186 | 1.445 | 237.1877 | 1.445 | 108.2453
1.4459 | 653.4183 | 1.446 | 583.984 | 1.446 | 245.259 | 1.446 | 108.9104
1.447 | 656.0303 | 1.447 | 585.2352 | 1.447 | 250.57 | 1.447 | 109.9234
1.4479 | 658.3245 | 1.4481 | 586.7796 | 1.4481 | 256.4802 | 1.448 | 110.8008
1.4489 | 661.3755 | 1.449 | 588.2204 | 1.4491 | 261.8454 | 1.449 | 111.4259
1.45 | 665.2291 | 1.45 | 590.4039 | 1.4501 | 266.2242 | 1.45 | 112.5794
1.451 | 668.4722 | 1.451 | 592.1024 | 1.451 | 272.6535 | 1.451 | 113.2468
1.4519 | 672.2377 | 1.452 | 593.5267 | 1.452 | 284.7987 | 1.452 | 114.079
1.453 | 675.5783 | 1.453 | 595.3888 | 1.4531 | 286.861 | 1.4531 | 114.8571
1.454 | 678.8424 | 1.454 | 596.903 | 1.454 | 296.6493 | 1.454 | 116.2001
1.455 | 682.3855 | 1.455 | 598.8187 | 1.455 | 306.0565 | 1.455 | 116.9311
1.456 | 685.8473 | 1.456 | 600.1043 | 1.456 | 315.1677 | 1.456 | 118.2871
1.4569 | 689.8753 | 1.457 | 601.8829 | 1.457 | 326.6197 | 1.457 | 119.1829
1.4579 | 694.6108 | 1.458 | 603.6097 | 1.458 | 333.6269 | 1.458 | 120.3553
1.4589 | 699.4533 | 1.459 | 605.3294 | 1.459 | 342.6552 | 1.459 | 121.3546
1.46 | 704.9621 | 1.46 | 607.1763 | 1.46 | 352.5899 | 1.46 | 122.9084
1.4609 | 711.0665 | 1.461 | 609.0973 | 1.461 | 362.448 | 1.461 | 124.1938
1.4619 | 718.4351 | 1.462 | 611.2325 | 1.462 | 373.415 | 1.462 | 125.5251
1.4629 | 724.5136 | 1.463 | 613.1782 | 1.463 | 385.4802 | 1.463 | 127.0117
1.4639 | 732.1824 | 1.464 | 614.9745 | 1.464 | 398.2846 | 1.464 | 128.9602
1.4649 | 740.6316 | 1.465 | 616.6943 | 1.465 | 410.8913 | 1.465 | 130.277
1.4659 | 750.6275 | 1.466 | 619.358 | 1.466 | 422.0937 | 1.466 | 131.9532
1.4669 | 762.5973 | 1.467 | 621.0013 | 1.4671 | 432.7687 | 1.467 | 133.913
1.4679 | 774.5259 | 1.468 | 623.1188 | 1.468 | 445.9463 | 1.468 | 135.1584
1.4689 | 786.7995 | 1.469 | 625.267 | 1.469 | 459.8866 | 1.469 | 137.0994
1.47 | 797.8712 | 1.47 | 627.9743 | 1.4701 | 473.7057 | 1.47 | 138.4496
1.4709 | 807.468 | 1.471 | 630.1943 | 1.4711 | 490.4039 | 1.471 | 140.7049
1.4719 | 817.1426 | 1.472 | 632.5918 | 1.472 | 511.0819 | 1.472 | 142.7942
1.4729 | 827.4457 | 1.473 | 635.5124 | 1.4731 | 530.4898 | 1.473 | 144.8129
1.474 | 839.3708 | 1.474 | 638.1302 | 1.474 | 548.9727 | 1.474 | 146.7952
1.4749 | 852.8191 | 1.475 | 641.5474 | 1.475 | 568.9549 | 1.475 | 148.8798
1.4759 | 866.3145 | 1.476 | 644.7102 | 1.476 | 585.1458 | 1.476 | 151.2469
1.4769 | 880.3396 | 1.477 | 647.334 | 1.4771 | 601.6546 | 1.477 | 153.2527
1.4779 | 894.0468 | 1.478 | 650.6839 | 1.4781 | 616.9567 | 1.478 | 156.505
1.4789 | 906.3969 | 1.479 | 653.4325 | 1.479 | 633.3207 | 1.479 | 158.6781
1.4799 | 917.9936 | 1.48 | 656.2293 | 1.48 | 656.8896 | 1.48 | 161.1769
1.4809 | 930.5849 | 1.481 | 659.1484 | 1.481 | 674.4471 | 1.481 | 163.6017
1.482 | 948.3673 | 1.482 | 662.2854 | 1.482 | 700.0536 | 1.482 | 166.7916
1.4829 | 963.2858 | 1.483 | 665.7861 | 1.483 | 718.8648 | 1.483 | 170.0463
1.4839 | 981.8199 | 1.484 | 669.5492 | 1.484 | 736.0833 | 1.484 | 172.8689
1.4849 | 999.58 | 1.485 | 673.3159 | 1.485 | 762.323 | 1.485 | 176.1224
1.4859 | 1017.8205 | 1.486 | 677.2404 | 1.4861 | 783.672 | 1.486 | 179.217
1.487 | 1033.3639 | 1.487 | 680.8352 | 1.487 | 806.1944 | 1.487 | 182.9366
1.488 | 1046.4545 | 1.488 | 683.9639 | 1.4881 | 832.5354 | 1.4881 | 186.2172
1.489 | 1064.5157 | 1.4891 | 688.1367 | 1.4891 | 858.0748 | 1.489 | 189.5778
1.49 | 1083.1928 | 1.49 | 692.2819 | 1.4901 | 880.0276 | 1.49 | 193.3998
1.491 | 1101.254 | 1.491 | 696.2999 | 1.4911 | 900.5727 | 1.491 | 197.3501
1.492 | 1121.5553 | 1.492 | 699.9312 | 1.492 | 924.0332 | 1.492 | 201.5618
1.4929 | 1138.2618 | 1.493 | 704.5631 | 1.4931 | 951.4195 | 1.493 | 207.0176
1.494 | 1160.8044 | 1.494 | 707.8743 | 1.494 | 978.8375 | 1.494 | 211.1939
1.495 | 1181.2811 | 1.4951 | 711.7752 | 1.4951 | 1001.5836 | 1.495 | 216.4317
1.4959 | 1196.6975 | 1.496 | 716.4835 | 1.496 | 1028.0141 | 1.496 | 222.1565
1.4969 | 1212.7719 | 1.497 | 721.0329 | 1.497 | 1059.6473 | 1.497 | 228.0875
1.4979 | 1231.7783 | 1.498 | 726.1698 | 1.498 | 1081.7884 | 1.498 | 234.5498
1.4989 | 1254.8012 | 1.499 | 732.7439 | 1.499 | 1115.8264 | 1.499 | 241.9914
1.4999 | 1279.081 | 1.5 | 740.2537 | 1.5001 | 1142.8878 | 1.5 | 250.6972
1.5009 | 1302.437 | 1.501 | 748.1061 | 1.501 | 1176.1101 | 1.501 | 260.2457
1.5019 | 1326.2258 | 1.502 | 756.2716 | 1.502 | 1201.7777 | 1.502 | 270.417
1.5029 | 1348.5307 | 1.5029 | 764.8208 | 1.503 | 1231.0392 | 1.503 | 282.4492
1.504 | 1371.5158 | 1.504 | 773.4301 | 1.504 | 1268.6472 | 1.504 | 291.2139
1.5049 | 1389.9596 | 1.5049 | 782.4831 | 1.505 | 1301.7 | 1.505 | 300.068
1.5059 | 1410.4046 | 1.506 | 791.236 | 1.506 | 1336.3278 | 1.506 | 309.7402
1.5069 | 1434.1431 | 1.507 | 800.8941 | 1.507 | 1374.7669 | 1.507 | 319.3064
1.508 | 1460.5665 | 1.508 | 811.3489 | 1.508 | 1406.2366 | 1.508 | 330.4016
1.509 | 1485.7774 | 1.509 | 820.2172 | 1.509 | 1437.3082 | 1.509 | 341.8501
1.5099 | 1511.5464 | 1.51 | 830.7027 | 1.5101 | 1480.7424 | 1.51 | 355.5232
1.5109 | 1537.3964 | 1.511 | 842.363 | 1.511 | 1502.5051 | 1.511 | 367.778
1.5119 | 1559.6565 | 1.512 | 853.8055 | 1.5121 | 1533.9452 | 1.512 | 380.68
1.513 | 1581.1442 | 1.513 | 864.1274 | 1.513 | 1571.3544 | 1.513 | 393.8729
1.5139 | 1602.1754 | 1.514 | 874.6212 | 1.514 | 1602.1942 | 1.514 | 405.1812
1.5149 | 1627.8971 | 1.515 | 885.7671 | 1.5151 | 1648.0749 | 1.515 | 416.7591
1.5159 | 1655.5048 | 1.516 | 897.6922 | 1.5161 | 1681.2913 | 1.516 | 428.5641
1.5169 | 1683.5902 | 1.517 | 909.5396 | 1.517 | 1708.2938 | 1.517 | 441.1732
1.518 | 1710.7253 | 1.518 | 920.1312 | 1.518 | 1744.42 | 1.518 | 454.6144
1.5189 | 1738.9571 | 1.519 | 932.6201 | 1.519 | 1777.4163 | 1.519 | 468.9714
1.5199 | 1764.7555 | 1.52 | 945.2927 | 1.52 | 1809.1343 | 1.52 | 485.3424
1.5209 | 1787.1085 | 1.521 | 957.4827 | 1.521 | 1847.8524 | 1.521 | 500.1208
1.5219 | 1810.3948 | 1.522 | 970.1482 | 1.522 | 1894.6466 | 1.522 | 513.8657
1.5229 | 1835.5093 | 1.523 | 983.8932 | 1.523 | 1928.4679 | 1.523 | 528.178
1.5239 | 1864.5353 | 1.524 | 997.2778 | 1.524 | 1960.8675 | 1.524 | 542.0042
1.5249 | 1896.0473 | 1.525 | 1010.2295 | 1.525 | 1994.9714 | 1.525 | 556.8261
1.526 | 1926.9553 | 1.526 | 1023.6553 | 1.5261 | 2030.4395 | 1.526 | 572.465
1.527 | 1957.0795 | 1.527 | 1037.0294 | 1.527 | 2064.2774 | 1.527 | 588.6851
1.528 | 1983.8608 | 1.5281 | 1050.1294 | 1.5281 | 2098.5858 | 1.528 | 605.0647
1.529 | 2009.3555 | 1.529 | 1062.4076 | 1.5291 | 2137.9858 | 1.529 | 621.1142
1.53 | 2035.1431 | 1.53 | 1076.9365 | 1.5301 | 2178.9358 | 1.53 | 636.9249
1.531 | 2061.2793 | 1.531 | 1089.6749 | 1.531 | 2221.8974 | 1.531 | 652.2001
1.532 | 2086.7456 | 1.532 | 1103.3434 | 1.532 | 2267.4977 | 1.532 | 668.245
1.533 | 2118.739 | 1.533 | 1117.5709 | 1.5331 | 2302.2552 | 1.533 | 684.8079
1.534 | 2153.6022 | 1.534 | 1132.7095 | 1.534 | 2339.5901 | 1.534 | 700.8952
1.5349 | 2188.0766 | 1.535 | 1147.528 | 1.5351 | 2378.6719 | 1.535 | 717.3134
1.5359 | 2217.6492 | 1.536 | 1162.6735 | 1.536 | 2414.8076 | 1.536 | 734.433
1.5369 | 2242.5506 | 1.537 | 1176.7434 | 1.537 | 2458.5708 | 1.537 | 752.9228
1.538 | 2267.0977 | 1.538 | 1190.0422 | 1.538 | 2502.881 | 1.538 | 770.4627
1.5389 | 2292.9289 | 1.539 | 1204.2202 | 1.539 | 2544.41 | 1.539 | 787.3233
1.5399 | 2322.062 | 1.54 | 1219.8627 | 1.54 | 2577.5275 | 1.54 | 803.1317
1.5409 | 2355.8093 | 1.541 | 1235.9677 | 1.541 | 2618.447 | 1.541 | 819.5404
1.5419 | 2393.0926 | 1.542 | 1252.1896 | 1.542 | 2657.6489 | 1.542 | 836.4151
1.5429 | 2427.3965 | 1.543 | 1269.3135 | 1.543 | 2695.43 | 1.543 | 854.9624
1.5439 | 2460.9414 | 1.544 | 1283.7717 | 1.544 | 2738.9895 | 1.544 | 872.2458
1.5449 | 2489.354 | 1.5449 | 1297.7179 | 1.5451 | 2782.1064 | 1.545 | 891.6208
1.5459 | 2515.8315 | 1.546 | 1312.8389 | 1.546 | 2833.02 | 1.546 | 909.1677
1.5469 | 2543.4626 | 1.547 | 1328.9768 | 1.547 | 2877.0956 | 1.547 | 926.9289
1.548 | 2571.3161 | 1.548 | 1346.0034 | 1.5481 | 2920.6635 | 1.548 | 944.7171
1.5489 | 2605.4954 | 1.549 | 1364.6592 | 1.549 | 2967.6351 | 1.549 | 963.8096
1.5499 | 2643.3095 | 1.5499 | 1382.1273 | 1.55 | 3008.3673 | 1.55 | 982.8985
1.5509 | 2677.6464 | 1.551 | 1399.4965 | 1.551 | 3053.4361 | 1.551 | 1000.9304
1.5519 | 2713.3682 | 1.552 | 1415.838 | 1.552 | 3101.6156 | 1.552 | 1021.1799
1.5529 | 2744.3442 | 1.553 | 1432.3385 | 1.553 | 3143.2658 | 1.553 | 1043.2904
1.5539 | 2770.2839 | 1.554 | 1448.6496 | 1.5541 | 3198.5877 | 1.554 | 1064.7689
1.5549 | 2797.9137 | 1.555 | 1466.6485 | 1.555 | 3246.0304 | 1.555 | 1085.3762
1.556 | 2829.8437 | 1.556 | 1483.727 | 1.556 | 3297.6049 | 1.556 | 1103.1774
1.5569 | 2858.84 | 1.557 | 1502.072 | 1.557 | 3343.1371 | 1.557 | 1123.7506
1.5579 | 2896.7531 | 1.558 | 1520.7783 | 1.558 | 3388.3742 | 1.558 | 1144.8501
1.5589 | 2936.1056 | 1.559 | 1540.0073 | 1.559 | 3437.6061 | 1.559 | 1168.8628
1.5599 | 2970.5086 | 1.56 | 1564.8276 | 1.56 | 3481.3608 | 1.56 | 1191.0872
1.5609 | 3005.0067 | 1.561 | 1580.398 | 1.561 | 3531.132 | 1.561 | 1213.7947
1.5619 | 3037.0392 | 1.562 | 1592.8799 | 1.562 | 3583.5538 | 1.562 | 1237.2142
1.5629 | 3065.3175 | 1.563 | 1616.6384 | 1.5631 | 3640.4816 | 1.563 | 1260.0886
1.5639 | 3094.3787 | 1.564 | 1637.8366 | 1.564 | 3693.1658 | 1.564 | 1282.2544
1.5649 | 3127.6399 | 1.565 | 1659.3644 | 1.565 | 3746.7475 | 1.5651 | 1304.6004
1.5659 | 3163.6247 | 1.566 | 1678.9619 | 1.566 | 3796.5547 | 1.566 | 1326.9216
1.567 | 3205.4538 | 1.567 | 1698.7217 | 1.567 | 3840.7922 | 1.567 | 1352.9624
1.568 | 3244.3061 | 1.568 | 1719.0926 | 1.568 | 3883.7303 | 1.568 | 1379.9097
1.5689 | 3279.7587 | 1.569 | 1737.9837 | 1.569 | 3928.5763 | 1.569 | 1404.1154
1.5699 | 3312.9036 | 1.57 | 1756.7171 | 1.57 | 3970.3937 | 1.57 | 1432.0313
1.5709 | 3342.6807 | 1.571 | 1767.7641 | 1.571 | 4027.0166 | 1.571 | 1455.4885
1.5719 | 3373.2272 | 1.572 | 1785.2852 | 1.572 | 4086.6917 | 1.572 | 1478.7666
1.573 | 3407.8927 | 1.573 | 1804.6225 | 1.573 | 4137.7666 | 1.573 | 1502.5275
1.5739 | 3443.2421 | 1.574 | 1825.8714 | 1.574 | 4188.0487 | 1.574 | 1528.0562
1.5749 | 3484.5625 | 1.5749 | 1847.5205 | 1.575 | 4239.0709 | 1.575 | 1555.0383
1.5759 | 3525.5136 | 1.5759 | 1868.694 | 1.576 | 4294.2779 | 1.576 | 1582.1872
1.5769 | 3561.9787 | 1.577 | 1888.1277 | 1.577 | 4337.0722 | 1.577 | 1608.0573
1.5779 | 3596.1216 | 1.578 | 1907.7642 | 1.578 | 4380.6378 | 1.578 | 1634.582
1.5789 | 3629.6018 | 1.579 | 1927.3192 | 1.579 | 4435.9115 | 1.5789 | 1661.6232
1.5799 | 3660.4758 | 1.58 | 1948.2313 | 1.58 | 4490.4991 | 1.58 | 1687.2993
1.5809 | 3694.2065 | 1.581 | 1969.3295 | 1.581 | 4546.5923 | 1.581 | 1711.4872
1.5819 | 3731.6898 | 1.582 | 1989.5084 | 1.582 | 4602.3878 | 1.582 | 1737.5164
1.5829 | 3772.3325 | 1.583 | 2010.8798 | 1.583 | 4652.2386 | 1.583 | 1763.0617
1.5839 | 3815.8518 | 1.584 | 2033.8425 | 1.584 | 4709.2022 | 1.584 | 1789.8088
1.5849 | 3853.3623 | 1.585 | 2055.0349 | 1.585 | 4758.918 | 1.585 | 1819.335
1.5859 | 3891.5301 | 1.586 | 2075.5491 | 1.586 | 4814.0543 | 1.586 | 1847.8136
1.5869 | 3924.2057 | 1.587 | 2095.993 | 1.587 | 4873.2335 | 1.587 | 1875.7329
1.5879 | 3955.3446 | 1.588 | 2117.8127 | 1.588 | 4928.7076 | 1.588 | 1903.0627
1.5889 | 3988.9105 | 1.589 | 2141.084 | 1.589 | 4988.5604 | 1.589 | 1930.303
1.5899 | 4025.6772 | 1.59 | 2163.0369 | 1.59 | 5045.3231 | 1.59 | 1958.2319
1.5909 | 4066.7719 | 1.591 | 2184.7988 | 1.591 | 5100.1689 | 1.5911 | 1983.3039
1.592 | 4112.3204 | 1.592 | 2207.3567 | 1.592 | 5148.6475 | 1.592 | 2011.6061
1.593 | 4154.2189 | 1.593 | 2229.8367 | 1.593 | 5192.1479 | 1.593 | 2042.4471
1.5939 | 4195.0455 | 1.594 | 2252.1263 | 1.594 | 5244.0497 | 1.594 | 2071.2163
1.595 | 4228.1667 | 1.595 | 2273.5088 | 1.595 | 5300.3203 | 1.595 | 2100.6872
1.5959 | 4261.4439 | 1.596 | 2295.3496 | 1.596 | 5343.5434 | 1.596 | 2129.206
1.5969 | 4295.7456 | 1.597 | 2317.2995 | 1.597 | 5399.1319 | 1.597 | 2158.5732
1.598 | 4330.6996 | 1.598 | 2341.703 | 1.598 | 5456.7679 | 1.598 | 2185.6086
1.5989 | 4373.083 | 1.599 | 2364.5243 | 1.599 | 5508.8496 | 1.599 | 2213.5047
1.5999 | 4421.6606 | 1.6 | 2387.9685 | 1.6 | 5562.6993 | 1.6 | 2243.8972
1.6009 | 4465.4097 | 1.601 | 2412.384 | 1.601 | 5613.7325 | 1.601 | 2274.4026
1.602 | 4506.702 | 1.602 | 2434.9639 | 1.602 | 5667.9476 | 1.602 | 2306.3455
1.6029 | 4545.0516 | 1.603 | 2457.1441 | 1.603 | 5726.7531 | 1.603 | 2334.6426
1.6039 | 4578.454 | 1.604 | 2479.497 | 1.604 | 5786.2768 | 1.604 | 2364.3313
1.6049 | 4611.5824 | 1.605 | 2502.5975 | 1.605 | 5845.0994 | 1.6051 | 2394.3521
1.6059 | 4650.8028 | 1.606 | 2527.4978 | 1.606 | 5900.8806 | 1.606 | 2424.8799
1.607 | 4694.6744 | 1.607 | 2555.0147 | 1.607 | 5960.9866 | 1.607 | 2456.4831
1.6079 | 4739.6631 | 1.608 | 2583.1447 | 1.608 | 6020.1863 | 1.608 | 2486.2525
1.6089 | 4787.5138 | 1.609 | 2608.6276 | 1.609 | 6080.9183 | 1.609 | 2516.7026
1.6099 | 4831.688 | 1.61 | 2628.7512 | 1.61 | 6135.0648 | 1.61 | 2548.9654
1.611 | 4873.769 | 1.611 | 2657.1803 | 1.611 | 6192.9022 | 1.611 | 2579.0969
1.612 | 4907.9 | 1.612 | 2678.3657 | 1.6121 | 6248.2315 | 1.612 | 2612.0906
1.6129 | 4942.3808 | 1.613 | 2702.1243 | 1.613 | 6315.201 | 1.613 | 2644.1959
1.6139 | 4979.4194 | 1.614 | 2728.0886 | 1.614 | 6377.6798 | 1.614 | 2672.5378
1.6149 | 5018.4362 | 1.615 | 2753.2348 | 1.615 | 6421.4418 | 1.615 | 2704.2724
1.6159 | 5068.2988 | 1.616 | 2779.1475 | 1.616 | 6474.0882 | 1.616 | 2738.0784
1.6169 | 5113.1099 | 1.617 | 2805.1446 | 1.617 | 6531.1242 | 1.617 | 2769.8235
1.6179 | 5159.7744 | 1.618 | 2831.8269 | 1.618 | 6581.9652 | 1.618 | 2802.0876
1.6189 | 5204.2626 | 1.6189 | 2854.6073 | 1.619 | 6640.4266 | 1.619 | 2836.041
1.6199 | 5242.4388 | 1.62 | 2877.9254 | 1.62 | 6700.2692 | 1.62 | 2867.401
1.6209 | 5278.8647 | 1.621 | 2902.0689 | 1.621 | 6765.5966 | 1.621 | 2899.2861
1.6219 | 5315.4425 | 1.6219 | 2927.7824 | 1.622 | 6826.6144 | 1.6219 | 2932.2529
1.6229 | 5353.0732 | 1.623 | 2953.5007 | 1.623 | 6886.0969 | 1.623 | 2962.8851
1.6239 | 5396.6105 | 1.624 | 2979.7582 | 1.624 | 6953.6584 | 1.624 | 2996.5411
1.6249 | 5446.5956 | 1.625 | 3006.8466 | 1.625 | 7003.4459 | 1.625 | 3032.8875
1.6259 | 5495.1953 | 1.626 | 3034.3717 | 1.626 | 7054.0329 | 1.626 | 3065.3363
1.6269 | 5544.7348 | 1.627 | 3059.7828 | 1.627 | 7109.7605 | 1.627 | 3099.4403
1.6279 | 5590.0894 | 1.628 | 3084.1993 | 1.628 | 7171.902 | 1.628 | 3133.2534
1.6289 | 5626.6449 | 1.629 | 3109.2113 | 1.629 | 7237.9568 | 1.629 | 3165.474
1.6299 | 5659.3446 | 1.63 | 3134.7494 | 1.63 | 7304.3507 | 1.63 | 3198.9879
1.6309 | 5697.7766 | 1.631 | 3160.0057 | 1.631 | 7366.3576 | 1.631 | 3231.7372
1.632 | 5741.4649 | 1.632 | 3187.5985 | 1.632 | 7430.341 | 1.632 | 3263.9236
1.6329 | 5791.3534 | 1.633 | 3217.021 | 1.633 | 7488.7405 | 1.633 | 3297.4389
1.6339 | 5843.1254 | 1.634 | 3243.1678 | 1.634 | 7544.2791 | 1.634 | 3332.7129
1.6349 | 5898.1594 | 1.635 | 3269.1932 | 1.635 | 7601.5826 | 1.635 | 3367.4255
1.6359 | 5945.3883 | 1.636 | 3296.6375 | 1.636 | 7664.5463 | 1.636 | 3401.9601
1.6369 | 5986.1777 | 1.6369 | 3322.5628 | 1.637 | 7730.5091 | 1.637 | 3436.1817
1.6379 | 6012.4906 | 1.638 | 3347.5854 | 1.638 | 7797.8036 | 1.638 | 3470.5681
1.6389 | 6059.4929 | 1.639 | 3375.1458 | 1.639 | 7864.6397 | 1.639 | 3501.8532
1.64 | 6109.7134 | 1.6401 | 3405.2889 | 1.6401 | 7939.5343 | 1.6401 | 3540.8689
1.641 | 6160.5535 | 1.6411 | 3432.3584 | 1.6411 | 7997.2185 | 1.6411 | 3577.308
1.642 | 6214.8174 | 1.6421 | 3460.0356 | 1.6421 | 8054.2912 | 1.6421 | 3609.0613
1.6431 | 6265.4285 | 1.6431 | 3487.2357 | 1.6431 | 8116.8325 | 1.6431 | 3645.8527
1.644 | 6309.48 | 1.6441 | 3515.4471 | 1.6441 | 8176.8738 | 1.6441 | 3680.9525
1.6451 | 6349.407 | 1.6451 | 3540.8289 | 1.6452 | 8239.5939 | 1.6451 | 3717.5518
1.646 | 6381.6204 | 1.6461 | 3566.4682 | 1.6461 | 8306.1419 | 1.6461 | 3748.3669
1.647 | 6418.5002 | 1.6471 | 3593.6437 | 1.6471 | 8373.3933 | 1.6471 | 3776.829
1.648 | 6462.8518 | 1.6481 | 3622.1885 | 1.6481 | 8440.6885 | 1.6481 | 3813.9544
1.649 | 6513.3903 | 1.6491 | 3649.1038 | 1.6491 | 8505.8269 | 1.6491 | 3848.2962
1.65 | 6569.8849 | 1.6501 | 3677.8649 | 1.6501 | 8570.4699 | 1.6501 | 3882.0846
1.651 | 6619.8359 | 1.6511 | 3707.1073 | 1.6512 | 8627.4734 | 1.6511 | 3919.7457
1.652 | 6658.3774 | 1.6521 | 3733.4626 | 1.6521 | 8689.5626 | 1.6521 | 3956.3521
1.653 | 6703.7586 | 1.653 | 3760.6192 | 1.6531 | 8752.9631 | 1.6531 | 3999.4007
1.654 | 6745.4153 | 1.6541 | 3789.4462 | 1.6541 | 8817.9374 | 1.654 | 4033.4718
1.655 | 6785.4929 | 1.6551 | 3816.843 | 1.6551 | 8885.7692 | 1.6551 | 4079.3918
1.656 | 6829.3988 | 1.6561 | 3844.2635 | 1.6561 | 8951.6873 | 1.6561 | 4112.2592
1.657 | 6889.2124 | 1.6571 | 3873.5837 | 1.6571 | 9019.1769 | 1.6571 | 4148.1407
1.658 | 6947.9779 | 1.6581 | 3903.8879 | 1.6581 | 9084.0832 | 1.6581 | 4179.9679
1.659 | 7000.3797 | 1.6591 | 3935.4563 | 1.6591 | 9146.6946 | 1.6591 | 4224.627
1.66 | 7048.3567 | 1.6601 | 3965.1521 | 1.6601 | 9215.713 | 1.6601 | 4261.4195
1.661 | 7095.8878 | 1.6611 | 3992.1699 | 1.6611 | 9285.6053 | 1.6611 | 4299.7704
1.662 | 7135.997 | 1.6621 | 4020.513 | 1.6621 | 9353.6585 | 1.6621 | 4330.9376
1.663 | 7177.7781 | 1.6631 | 4047.6275 | 1.6631 | 9421.7607 | 1.6631 | 4369.372
1.664 | 7220.822 | 1.6641 | 4077.4846 | 1.6641 | 9489.176 | 1.6641 | 4408.6562
1.665 | 7267.2951 | 1.6651 | 4107.806 | 1.6651 | 9557.8713 | 1.6651 | 4446.7799
1.6661 | 7314.3678 | 1.6661 | 4139.3524 | 1.6661 | 9622.2492 | 1.6661 | 4484.6948
1.667 | 7362.9984 | 1.6671 | 4164.2645 | 1.6671 | 9683.7616 | 1.6671 | 4521.8467
1.668 | 7421.833 | 1.6681 | 4196.0635 | 1.6681 | 9747.2157 | 1.6681 | 4559.2075
1.669 | 7470.0434 | 1.6691 | 4220.479 | 1.6691 | 9816.491 | 1.6691 | 4596.0586
1.6701 | 7516.535 | 1.6701 | 4248.3183 | 1.6701 | 9887.2215 | 1.6701 | 4630.7891
1.6711 | 7557.8499 | 1.6711 | 4274.8793 | 1.6711 | 9951.2393 | 1.6711 | 4664.2054
1.6721 | 7598.2191 | 1.6721 | 4302.8495 | 1.6721 | 10018.5335 | 1.6721 | 4704.2359
1.673 | 7643.0712 | 1.6731 | 4333.3175 | 1.6731 | 10084.0681 | 1.6731 | 4736.559
1.6741 | 7695.5369 | 1.6741 | 4370.9878 | 1.6741 | 10150.7624 | 1.6741 | 4769.0304
1.675 | 7749.8133 | 1.6751 | 4402.3105 | 1.6751 | 10215.3445 | 1.6751 | 4805.173
1.676 | 7806.1174 | 1.6761 | 4431.561 | 1.6761 | 10274.7344 | 1.6761 | 4845.1341
1.677 | 7858.1086 | 1.6771 | 4462.6904 | 1.6771 | 10342.5412 | 1.6771 | 4881.8829
1.678 | 7905.229 | 1.6781 | 4491.413 | 1.6781 | 10411.1032 | 1.6781 | 4918.3657
1.679 | 7949.9524 | 1.6791 | 4518.9335 | 1.6791 | 10481.6379 | 1.6791 | 4957.0675
1.68 | 7994.9466 | 1.6801 | 4545.6722 | 1.6801 | 10552.7781 | 1.6801 | 4995.7843
1.681 | 8046.3303 | 1.6811 | 4573.0597 | 1.6811 | 10621.3565 | 1.6811 | 5034.8305
1.6821 | 8096.6076 | 1.6821 | 4606.5583 | 1.6821 | 10688.6257 | 1.6821 | 5072.9141
1.6831 | 8147.9068 | 1.6831 | 4637.7084 | 1.6831 | 10753.1086 | 1.6831 | 5111.8937
1.6841 | 8205.0071 | 1.6841 | 4671.0298 | 1.6841 | 10819.0222 | 1.6841 | 5151.463
1.6851 | 8257.1063 | 1.6851 | 4700.4633 | 1.6851 | 10887.5651 | 1.6851 | 5189.7633
1.686 | 8308.8563 | 1.6861 | 4726.5998 | 1.6861 | 10958.1115 | 1.6861 | 5229.6147
1.6871 | 8351.208 | 1.6871 | 4755.7612 | 1.6871 | 11032.3164 | 1.6871 | 5268.6534
1.688 | 8395.1077 | 1.6881 | 4784.9586 | 1.6882 | 11103.7868 | 1.6881 | 5310.6977
1.689 | 8447.6523 | 1.6891 | 4813.4928 | 1.6891 | 11174.9511 | 1.6891 | 5347.3559
1.69 | 8487.494 | 1.6901 | 4846.2559 | 1.6902 | 11247.0859 | 1.6901 | 5387.9766
1.691 | 8541.795 | 1.6911 | 4878.8036 | 1.6911 | 11314.3704 | 1.6911 | 5428.1845
1.692 | 8611.619 | 1.6921 | 4910.1376 | 1.6921 | 11377.0809 | 1.6921 | 5468.8192
1.693 | 8664.8466 | 1.6931 | 4944.4877 | 1.6931 | 11443.6873 | 1.6931 | 5508.9487
1.694 | 8707.2923 | 1.6941 | 4975.6464 | 1.6941 | 11515.7857 | 1.6941 | 5550.6563
1.695 | 8750.339 | 1.6951 | 5006.9347 | 1.6951 | 11590.2817 | 1.695 | 5589.6469
1.696 | 8794.7317 | 1.6961 | 5037.1188 | 1.6961 | 11665.9371 | 1.6961 | 5628.7636
1.697 | 8840.8122 | 1.6971 | 5067.2422 | 1.6971 | 11741.0022 | 1.6971 | 5668.0695
1.698 | 8893.8107 | 1.698 | 5096.4926 | 1.6981 | 11814.6228 | 1.6981 | 5706.9053
1.699 | 8944.574 | 1.6991 | 5127.6093 | 1.6991 | 11886.9631 | 1.6991 | 5747.9666
1.7 | 9000.6844 | 1.7 | 5162.496 | 1.7001 | 11953.1208 | 1.7001 | 5788.7823
1.701 | 9053.9054 | 1.7011 | 5195.4495 | 1.7011 | 12020.3204 | 1.7011 | 5830.4671
1.702 | 9109.3008 | 1.7021 | 5226.519 | 1.7021 | 12087.6432 | 1.7021 | 5872.3104
1.703 | 9157.444 | 1.7031 | 5258.522 | 1.7031 | 12160.2183 | 1.7031 | 5912.5671
1.704 | 9202.3283 | 1.7041 | 5288.9027 | 1.7041 | 12235.9935 | 1.7041 | 5954.8023
1.705 | 9248.3983 | 1.7051 | 5319.1577 | 1.7051 | 12311.5404 | 1.7051 | 5993.7371
1.706 | 9297.3095 | 1.7061 | 5350.5258 | 1.7061 | 12385.8997 | 1.7061 | 6035.0234
1.707 | 9362.2158 | 1.7071 | 5385.7313 | 1.7071 | 12456.4254 | 1.7071 | 6074.9129
1.708 | 9425.0266 | 1.7081 | 5417.6837 | 1.7081 | 12523.87 | 1.7081 | 6116.6725
1.709 | 9483.7794 | 1.7091 | 5450.459 | 1.7091 | 12590.3041 | 1.7091 | 6160.4263
1.71 | 9537.4863 | 1.7101 | 5484.5265 | 1.7101 | 12659.7822 | 1.7101 | 6200.884
1.711 | 9580.3878 | 1.7111 | 5518.382 | 1.7111 | 12733.244 | 1.7111 | 6243.1737
1.712 | 9621.2872 | 1.7121 | 5550.3849 | 1.7121 | 12811.1819 | 1.7121 | 6285.0658
1.713 | 9671.2307 | 1.7131 | 5584.4101 | 1.7131 | 12884.1178 | 1.7131 | 6326.6032
1.714 | 9729.4958 | 1.714 | 5617.5375 | 1.7141 | 12960.0624 | 1.7141 | 6368.0214
1.715 | 9785.3659 | 1.7151 | 5645.4218 | 1.7151 | 13037.3541 | 1.7151 | 6409.8578
1.716 | 9843.1503 | 1.7161 | 5682.4263 | 1.7161 | 13110.591 | 1.7161 | 6452.5333
1.717 | 9897.3134 | 1.7171 | 5713.1647 | 1.7171 | 13182.3732 | 1.7171 | 6493.8823
1.718 | 9955.257 | 1.7181 | 5747.7089 | 1.7181 | 13252.472 | 1.7181 | 6538.2114
1.719 | 10005.8079 | 1.7191 | 5777.8533 | 1.7191 | 13329.5445 | 1.7191 | 6581.0203
1.7201 | 10065.7528 | 1.7201 | 5808.7283 | 1.7201 | 13402.2241 | 1.7201 | 6626.0532
1.7211 | 10105.8954 | 1.7211 | 5844.098 | 1.7211 | 13481.5185 | 1.7211 | 6667.7811
1.7221 | 10155.7824 | 1.7221 | 5875.8923 | 1.7221 | 13562.7264 | 1.7221 | 6709.5905
1.7231 | 10209.6367 | 1.7231 | 5909.5524 | 1.7231 | 13639.2232 | 1.7231 | 6753.6043
1.724 | 10272.2542 | 1.7241 | 5947.0756 | 1.7241 | 13713.3189 | 1.7241 | 6794.8224
1.725 | 10334.592 | 1.7251 | 5979.3884 | 1.7251 | 13784.1342 | 1.7251 | 6837.5191
1.726 | 10393.5255 | 1.7261 | 6010.8377 | 1.7261 | 13855.9427 | 1.7261 | 6878.7107
1.727 | 10446.8552 | 1.7271 | 6045.6807 | 1.7271 | 13929.7701 | 1.7271 | 6923.321
1.728 | 10503.9248 | 1.7281 | 6083.6739 | 1.7281 | 14004.5268 | 1.7281 | 6966.8806
1.7291 | 10549.0501 | 1.7291 | 6118.27 | 1.7291 | 14077.7101 | 1.7291 | 7012.7059
1.7301 | 10592.9083 | 1.7301 | 6145.8456 | 1.7301 | 14152.807 | 1.7301 | 7055.4453
1.731 | 10653.2285 | 1.7311 | 6179.2388 | 1.7311 | 14229.7554 | 1.7311 | 7100.4055
1.732 | 10713.2176 | 1.7321 | 6212.8504 | 1.7321 | 14306.6027 | 1.7321 | 7143.4095
1.733 | 10779.4226 | 1.7331 | 6247.6322 | 1.7331 | 14383.8125 | 1.7331 | 7185.7526
1.734 | 10838.0457 | 1.7341 | 6280.7355 | 1.7341 | 14457.3582 | 1.7341 | 7229.8255
1.735 | 10885.082 | 1.7351 | 6313.8037 | 1.7351 | 14531.9797 | 1.7351 | 7270.8682
1.736 | 10939.9472 | 1.7361 | 6347.9665 | 1.7361 | 14608.9691 | 1.7361 | 7315.7453
1.737 | 10988.3127 | 1.7371 | 6382.2066 | 1.7371 | 14686.7379 | 1.7371 | 7359.6167
1.738 | 11036.659 | 1.738 | 6413.8938 | 1.7381 | 14762.8773 | 1.738 | 7405.946
1.739 | 11085.4904 | 1.7391 | 6450.618 | 1.7391 | 14837.7932 | 1.7391 | 7449.9222
1.74 | 11142.4414 | 1.7401 | 6483.5648 | 1.7401 | 14915.3249 | 1.7401 | 7494.336
1.741 | 11206.6467 | 1.7411 | 6517.5254 | 1.7411 | 14991.2144 | 1.7411 | 7539.3586
1.7421 | 11273.9245 | 1.7421 | 6554.8133 | 1.7421 | 15063.6929 | 1.7421 | 7583.0856
1.743 | 11338.1902 | 1.7431 | 6593.8879 | 1.7431 | 15138.9718 | 1.7431 | 7627.6229
1.744 | 11395.3371 | 1.7441 | 6629.7214 | 1.7441 | 15217.2692 | 1.7441 | 7671.3778
1.745 | 11448.5119 | 1.7451 | 6662.7715 | 1.7451 | 15295.2116 | 1.7451 | 7717.9909
1.746 | 11498.0574 | 1.7461 | 6697.8162 | 1.7461 | 15374.3188 | 1.7461 | 7761.0916
1.7471 | 11550.5933 | 1.7471 | 6732.5672 | 1.7471 | 15451.911 | 1.7471 | 7808.2973
1.748 | 11607.6343 | 1.7481 | 6765.8332 | 1.7481 | 15528.7408 | 1.7481 | 7852.0536
1.749 | 11665.234 | 1.7491 | 6799.5416 | 1.7491 | 15603.0276 | 1.7491 | 7899.8279
1.75 | 11742.3344 | 1.7501 | 6835.2015 | 1.7501 | 15676.2546 | 1.7501 | 7943.5182
1.751 | 11800.5162 | 1.7511 | 6871.5748 | 1.7511 | 15750.7037 | 1.7511 | 7989.4467
1.752 | 11863.8005 | 1.7521 | 6906.3826 | 1.7521 | 15827.9742 | 1.7521 | 8035.0717
1.753 | 11923.727 | 1.7531 | 6942.3525 | 1.7531 | 15906.0362 | 1.7531 | 8080.4602
1.754 | 11962.9102 | 1.7541 | 6973.205 | 1.7541 | 15989.8196 | 1.7541 | 8126.9424
1.755 | 12011.0567 | 1.7551 | 7007.0256 | 1.7551 | 16070.7694 | 1.755 | 8171.032
1.756 | 12060.1347 | 1.7561 | 7039.864 | 1.7561 | 16180.2037 | 1.7561 | 8217.745
1.757 | 12129.8471 | 1.7571 | 7075.0535 | 1.7571 | 16274.4978 | 1.7571 | 8265.0331
1.758 | 12197.8548 | 1.7581 | 7110.4809 | 1.7581 | 16351.705 | 1.7581 | 8312.0076
1.759 | 12261.864 | 1.7591 | 7147.8269 | 1.7591 | 16429.6642 | 1.7591 | 8361.9816
1.76 | 12327.1978 | 1.7601 | 7187.8623 | 1.7601 | 16508.6854 | 1.7601 | 8410.6746
1.761 | 12388.9351 | 1.7611 | 7220.8162 | 1.7611 | 16589.602 | 1.7611 | 8458.2673
1.7621 | 12441.3257 | 1.7621 | 7250.3905 | 1.7621 | 16673.4569 | 1.7621 | 8502.9426
1.7631 | 12488.0179 | 1.7631 | 7283.1927 | 1.7631 | 16758.3639 | 1.7631 | 8549.9189
1.764 | 12537.1503 | 1.7641 | 7320.8704 | 1.7641 | 16839.1174 | 1.7641 | 8595.4081
1.7651 | 12594.1747 | 1.7651 | 7354.7011 | 1.7651 | 16919.8997 | 1.7651 | 8639.803
1.766 | 12658.3917 | 1.7661 | 7387.4387 | 1.7661 | 16995.0469 | 1.7661 | 8687.2413
1.767 | 12720.7229 | 1.7671 | 7428.778 | 1.7671 | 17068.187 | 1.7671 | 8734.8421
1.768 | 12785.5401 | 1.7681 | 7463.8635 | 1.7681 | 17145.7677 | 1.7681 | 8782.9412
1.769 | 12847.736 | 1.7691 | 7501.993 | 1.7691 | 17224.1017 | 1.7691 | 8827.7216
1.77 | 12901.6257 | 1.77 | 7538.5384 | 1.7701 | 17307.8724 | 1.7701 | 8878.0917
1.771 | 12955.5966 | 1.7711 | 7571.5291 | 1.7711 | 17391.1856 | 1.771 | 8922.9697
1.772 | 13008.4912 | 1.7721 | 7599.1169 | 1.7721 | 17473.0491 | 1.7721 | 8970.2753
1.773 | 13066.0514 | 1.7731 | 7630.3999 | 1.7731 | 17556.4575 | 1.7731 | 9028.0351
1.774 | 13128.3844 | 1.774 | 7671.1733 | 1.7741 | 17633.7651 | 1.7741 | 9061.6972
1.775 | 13191.9508 | 1.7751 | 7710.5411 | 1.7751 | 17708.1127 | 1.7751 | 9109.8361
1.776 | 13261.1168 | 1.776 | 7744.3587 | 1.7761 | 17784.793 | 1.776 | 9157.838
1.777 | 13318.2078 | 1.7771 | 7788.7953 | 1.7771 | 17860.5274 | 1.7771 | 9206.373
1.778 | 13386.6669 | 1.7781 | 7828.0135 | 1.7781 | 17940.3589 | 1.7781 | 9255.4241
1.779 | 13437.6251 | 1.7791 | 7860.4227 | 1.7791 | 18021.8358 | 1.7791 | 9303.1868
1.78 | 13504.3001 | 1.7801 | 7897.7976 | 1.7801 | 18113.0738 | 1.7801 | 9353.0476
1.781 | 13548.5201 | 1.7811 | 7935.5035 | 1.7811 | 18189.4998 | 1.7811 | 9398.3581
1.782 | 13621.0854 | 1.7821 | 7970.2406 | 1.7821 | 18269.3394 | 1.7821 | 9445.5862
1.783 | 13687.3006 | 1.7831 | 8013.5321 | 1.7831 | 18350.2813 | 1.7831 | 9493.717
1.784 | 13742.407 | 1.784 | 8054.6654 | 1.7841 | 18429.8981 | 1.7841 | 9540.8748
1.785 | 13802.6437 | 1.7851 | 8097.6083 | 1.7851 | 18507.0006 | 1.785 | 9589.7718
1.786 | 13866.1705 | 1.7861 | 8143.4016 | 1.7861 | 18586.3591 | 1.7861 | 9639.1922
1.787 | 13920.9499 | 1.7871 | 8180.7228 | 1.7871 | 18665.9628 | 1.7871 | 9688.4356
1.788 | 13975.8764 | 1.7881 | 8218.4062 | 1.7881 | 18748.1539 | 1.788 | 9737.7263
1.789 | 14039.5257 | 1.789 | 8255.2775 | 1.7891 | 18830.8431 | 1.7891 | 9786.8145
1.79 | 14108.1951 | 1.79 | 8290.9432 | 1.7901 | 18916.3555 | 1.7901 | 9834.5282
1.791 | 14173.5482 | 1.7911 | 8324.7668 | 1.7911 | 18998.4707 | 1.7911 | 9881.4211
1.792 | 14239.0055 | 1.7921 | 8361.3043 | 1.7921 | 19079.7142 | 1.7921 | 9928.1437
1.793 | 14303.5218 | 1.793 | 8402.5036 | 1.7931 | 19162.985 | 1.7931 | 9977.3829
1.7941 | 14364.1568 | 1.794 | 8444.5126 | 1.7941 | 19244.305 | 1.7941 | 10026.9237
1.795 | 14423.5583 | 1.7951 | 8479.4398 | 1.7951 | 19325.9162 | 1.7951 | 10077.739
1.796 | 14474.6869 | 1.7961 | 8502.3779 | 1.7961 | 19410.1268 | 1.7961 | 10127.3094
1.797 | 14534.525 | 1.7971 | 8535.9884 | 1.7971 | 19490.8573 | 1.7971 | 10178.2396
1.798 | 14598.5972 | 1.7981 | 8572.1091 | 1.7981 | 19575.0997 | 1.7981 | 10227.988
1.799 | 14667.9626 | 1.7991 | 8606.912 | 1.7991 | 19658.0511 | 1.7991 | 10275.7638
1.8 | 14727.0971 | 1.8 | 8646.908 | 1.8001 | 19738.3631 | 1.8001 | 10321.3155
1.801 | 14792.0757 | 1.8011 | 8687.9094 | 1.8011 | 19820.5899 | 1.8011 | 10368.257
1.802 | 14856.992 | 1.8021 | 8726.3535 | 1.8021 | 19902.3944 | 1.8021 | 10417.529
1.803 | 14913.6846 | 1.803 | 8760.8212 | 1.8031 | 19982.4323 | 1.8031 | 10468.7599
1.804 | 14969.4715 | 1.804 | 8793.5999 | 1.8041 | 20063.8178 | 1.8041 | 10518.7561
1.805 | 15025.9242 | 1.8051 | 8831.3938 | 1.8051 | 20146.3998 | 1.8051 | 10570.034
1.806 | 15090.5205 | 1.8061 | 8866.4403 | 1.8061 | 20229.6937 | 1.8061 | 10623.66
1.807 | 15158.6413 | 1.8071 | 8910.0311 | 1.8071 | 20310.0124 | 1.8071 | 10672.7677
1.8081 | 15232.7831 | 1.8081 | 8952.5013 | 1.8081 | 20390.4292 | 1.8081 | 10725.0078
1.809 | 15295.8023 | 1.8091 | 9001.1727 | 1.8091 | 20473.055 | 1.8091 | 10773.0304
1.81 | 15356.7349 | 1.8101 | 9033.0579 | 1.8101 | 20555.9965 | 1.81 | 10819.4172
1.811 | 15425.2603 | 1.811 | 9065.6874 | 1.8111 | 20643.8237 | 1.811 | 10866.2541
1.812 | 15477.3294 | 1.8121 | 9104.4123 | 1.8121 | 20733.5077 | 1.8121 | 10917.0715
1.813 | 15541.0538 | 1.8131 | 9147.4787 | 1.8131 | 20816.7662 | 1.8131 | 10968.1697
1.814 | 15610.3937 | 1.814 | 9190.7665 | 1.8141 | 20900.57 | 1.814 | 11021.137
1.815 | 15676.7527 | 1.815 | 9213.0216 | 1.8151 | 20978.4378 | 1.8151 | 11071.7669
1.816 | 15749.94 | 1.8161 | 9255.0177 | 1.8161 | 21063.6673 | 1.8161 | 11122.5595
1.817 | 15803.3046 | 1.8171 | 9296.8867 | 1.8171 | 21148.7154 | 1.817 | 11170.2209
1.818 | 15866.2791 | 1.8181 | 9333.0979 | 1.8181 | 21231.0942 | 1.8181 | 11221.4384
1.819 | 15932.5795 | 1.8191 | 9369.8233 | 1.8191 | 21315.4941 | 1.8191 | 11269.2864
1.8201 | 15983.5674 | 1.8201 | 9403.1317 | 1.8201 | 21396.6368 | 1.8201 | 11319.9725
1.821 | 16050.2758 | 1.8211 | 9437.8592 | 1.8211 | 21485.0506 | 1.8211 | 11370.1028
1.822 | 16105.6577 | 1.8221 | 9474.752 | 1.8221 | 21572.7261 | 1.8221 | 11421.3539
1.823 | 16168.8779 | 1.8231 | 9509.0761 | 1.8231 | 21654.4303 | 1.8231 | 11473.7919
1.824 | 16236.4281 | 1.824 | 9550.2985 | 1.8241 | 21742.6761 | 1.8241 | 11526.7343
1.825 | 16313.104 | 1.8251 | 9589.2306 | 1.8251 | 21825.8724 | 1.8251 | 11576.5519
1.826 | 16405.1842 | 1.8261 | 9636.28 | 1.8261 | 21905.9628 | 1.8261 | 11627.2676
1.827 | 16471.6819 | 1.8271 | 9681.0232 | 1.8271 | 21993.8771 | 1.8271 | 11677.6828
1.828 | 16537.5548 | 1.8281 | 9718.2 | 1.8281 | 22080.399 | 1.8281 | 11728.4215
1.829 | 16599.7302 | 1.829 | 9756.9832 | 1.8291 | 22167.7813 | 1.8291 | 11777.6159
1.83 | 16650.1892 | 1.83 | 9791.7204 | 1.8301 | 22251.3862 | 1.8301 | 11828.909
1.831 | 16698.7592 | 1.8311 | 9828.4394 | 1.8311 | 22333.6559 | 1.8311 | 11878.6342
1.832 | 16760.6016 | 1.8321 | 9866.5101 | 1.8321 | 22414.0786 | 1.8321 | 11932.7742
1.833 | 16835.0679 | 1.8331 | 9906.2483 | 1.8331 | 22495.4901 | 1.8331 | 11982.6588
1.834 | 16908.7242 | 1.8341 | 9942.8547 | 1.8341 | 22572.7343 | 1.8341 | 12035.5485
1.835 | 16974.7584 | 1.8351 | 9985.2199 | 1.8351 | 22658.2885 | 1.8351 | 12087.1584
1.836 | 17044.5466 | 1.8361 | 10028.8954 | 1.8361 | 22740.488 | 1.8361 | 12137.656
1.837 | 17111.5102 | 1.837 | 10071.959 | 1.8371 | 22828.9113 | 1.8371 | 12188.5379
1.838 | 17184.5765 | 1.8381 | 10108.3136 | 1.8381 | 22920.9329 | 1.8381 | 12238.306
1.839 | 17236.3704 | 1.8391 | 10145.9705 | 1.8391 | 23007.4402 | 1.8391 | 12289.6594
1.84 | 17310.1176 | 1.8401 | 10178.8513 | 1.8401 | 23098.6871 | 1.8401 | 12340.4845
1.841 | 17380.5017 | 1.8411 | 10216.4339 | 1.8411 | 23182.86 | 1.8411 | 12393.3699
1.842 | 17457.5708 | 1.8421 | 10261.0634 | 1.8421 | 23263.6031 | 1.8421 | 12444.7721
1.843 | 17527.2982 | 1.8431 | 10304.5137 | 1.8431 | 23346.7827 | 1.8431 | 12498.5534
1.844 | 17592.9791 | 1.8441 | 10344.5898 | 1.8441 | 23431.3393 | 1.8441 | 12549.6624
1.845 | 17655.1373 | 1.8451 | 10386.8059 | 1.8451 | 23517.1319 | 1.8451 | 12604.4433
1.846 | 17716.6347 | 1.8461 | 10427.6199 | 1.8461 | 23604.1267 | 1.8461 | 12656.3088
1.847 | 17781.5037 | 1.8471 | 10465.0705 | 1.8471 | 23694.923 | 1.8471 | 12711.3724
1.848 | 17850.3088 | 1.8481 | 10502.3399 | 1.8481 | 23785.2396 | 1.8481 | 12761.447
1.849 | 17917.5358 | 1.8491 | 10541.8047 | 1.8491 | 23874.5579 | 1.849 | 12811.7072
1.85 | 17984.3985 | 1.8501 | 10578.6602 | 1.8501 | 23954.1983 | 1.8501 | 12863.611
1.851 | 18048.6737 | 1.8511 | 10621.5567 | 1.8511 | 24033.1849 | 1.8511 | 12914.3646
1.852 | 18117.9293 | 1.852 | 10662.656 | 1.8521 | 24115.2464 | 1.852 | 12965.8884
1.853 | 18181.3768 | 1.853 | 10705.1613 | 1.853 | 24200.2031 | 1.853 | 13019.9213
1.854 | 18247.1583 | 1.8541 | 10744.9704 | 1.8541 | 24286.3554 | 1.854 | 13074.7034
1.855 | 18313.6934 | 1.855 | 10784.0919 | 1.8551 | 24373.8212 | 1.855 | 13127.1074
1.856 | 18382.1761 | 1.856 | 10823.3497 | 1.8561 | 24467.1478 | 1.8561 | 13182.9365
1.857 | 18458.0446 | 1.8571 | 10858.2902 | 1.8571 | 24563.7883 | 1.8571 | 13230.9874
1.858 | 18531.5716 | 1.8581 | 10898.8037 | 1.8581 | 24646.136 | 1.8581 | 13283.3888
1.859 | 18600.074 | 1.8591 | 10940.0027 | 1.8591 | 24735.0205 | 1.8591 | 13334.7349
1.86 | 18669.0566 | 1.8601 | 10981.2531 | 1.8601 | 24820.194 | 1.86 | 13387.9191
1.861 | 18732.1465 | 1.8611 | 11027.7776 | 1.8611 | 24903.9055 | 1.8611 | 13440.8128
1.862 | 18799.7357 | 1.8621 | 11078.4874 | 1.8621 | 24988.9211 | 1.8621 | 13496.2502
1.863 | 18864.3438 | 1.863 | 11127.6847 | 1.8631 | 25072.9952 | 1.8631 | 13553.086
1.864 | 18927.5587 | 1.864 | 11170.4026 | 1.8641 | 25159.6591 | 1.8641 | 13609.3464
1.865 | 19002.5053 | 1.865 | 11207.7217 | 1.8651 | 25245.1627 | 1.865 | 13660.9369
1.866 | 19060.1915 | 1.8661 | 11244.5882 | 1.8661 | 25337.0495 | 1.8661 | 13711.2406
1.867 | 19127.6607 | 1.8671 | 11283.335 | 1.8671 | 25425.055 | 1.867 | 13761.6516
1.868 | 19199.8786 | 1.8681 | 11320.9421 | 1.8681 | 25512.9635 | 1.8681 | 13811.7768
1.869 | 19272.3005 | 1.869 | 11363.1043 | 1.8691 | 25598.5088 | 1.8691 | 13864.8508
1.87 | 19333.5639 | 1.8701 | 11405.0735 | 1.8701 | 25680.9698 | 1.8701 | 13918.3932
1.871 | 19404.5602 | 1.8711 | 11444.7999 | 1.8711 | 25751.7642 | 1.8711 | 13976.9597
1.872 | 19482.1501 | 1.872 | 11487.272 | 1.8721 | 25828.9178 | 1.872 | 14032.8568
1.873 | 19562.8794 | 1.873 | 11528.25 | 1.8731 | 25905.8508 | 1.8731 | 14088.9576
1.874 | 19628.2172 | 1.8741 | 11579.3665 | 1.8741 | 25985.1302 | 1.8741 | 14142.7696
1.875 | 19708.3377 | 1.8751 | 11625.2394 | 1.8751 | 26077.5964 | 1.8751 | 14193.6183
1.876 | 19780.6054 | 1.8761 | 11673.1087 | 1.8761 | 26192.5775 | 1.8761 | 14243.2545
1.877 | 19837.6838 | 1.8771 | 11715.8372 | 1.8771 | 26283.9234 | 1.8771 | 14294.4545
1.8781 | 19910.0345 | 1.8781 | 11756.9297 | 1.8781 | 26379.0666 | 1.8781 | 14347.2833
1.879 | 19968.4108 | 1.8791 | 11794.3441 | 1.8791 | 26474.2721 | 1.8791 | 14403.4916
1.88 | 20037.4165 | 1.8801 | 11834.0882 | 1.8801 | 26563.8606 | 1.8801 | 14460.3953
1.881 | 20117.6207 | 1.8811 | 11878.2037 | 1.8811 | 26652.4042 | 1.8811 | 14518.8325
1.882 | 20180.8497 | 1.8821 | 11912.3529 | 1.8821 | 26740.0225 | 1.8821 | 14574.6245
1.883 | 20254.4978 | 1.8831 | 11947.7468 | 1.8831 | 26813.7742 | 1.8831 | 14627.4191
1.884 | 20343.2284 | 1.8841 | 11989.0577 | 1.8841 | 26901.2246 | 1.8841 | 14677.0395
1.885 | 20413.9281 | 1.8851 | 12030.6569 | 1.8851 | 26992.72 | 1.8851 | 14728.7111
1.886 | 20486.7135 | 1.8861 | 12071.3805 | 1.8861 | 27087.0157 | 1.8861 | 14780.1616
1.887 | 20549.5488 | 1.887 | 12108.5698 | 1.8871 | 27179.704 | 1.887 | 14834.5805
1.888 | 20607.6881 | 1.888 | 12148.3646 | 1.888 | 27268.9736 | 1.8881 | 14892.3043
1.889 | 20671.2925 | 1.889 | 12197.6946 | 1.8891 | 27357.499 | 1.889 | 14950.1382
1.89 | 20737.9235 | 1.89 | 12239.557 | 1.8901 | 27444.6848 | 1.89 | 15007.0664
1.8909 | 20813.1462 | 1.891 | 12281.5556 | 1.8911 | 27529.6767 | 1.891 | 15060.9215
1.892 | 20896.2835 | 1.892 | 12314.8718 | 1.892 | 27616.6 | 1.8921 | 15117.9389
1.8929 | 20966.4049 | 1.893 | 12359.3962 | 1.893 | 27701.0181 | 1.893 | 15169.9987
1.8939 | 21037.6579 | 1.894 | 12404.231 | 1.8941 | 27792.3888 | 1.8941 | 15222.3067
1.895 | 21104.9376 | 1.8951 | 12447.5279 | 1.8951 | 27882.5692 | 1.8951 | 15274.8168
1.896 | 21166.1276 | 1.8961 | 12493.2473 | 1.8961 | 27967.7373 | 1.8961 | 15331.0141
1.897 | 21233.3228 | 1.8971 | 12534.1763 | 1.8971 | 28056.4295 | 1.8971 | 15388.5205
1.898 | 21310.6195 | 1.8981 | 12575.8005 | 1.8981 | 28145.1632 | 1.8981 | 15445.2409
1.899 | 21386.7737 | 1.8991 | 12610.7859 | 1.8991 | 28232.3913 | 1.8991 | 15500.4946
1.9 | 21460.8158 | 1.9001 | 12645.6772 | 1.9001 | 28319.3133 | 1.9001 | 15555.1214
1.901 | 21534.9259 | 1.9011 | 12698.4439 | 1.9011 | 28409.1854 | 1.9011 | 15607.9471
1.902 | 21609.0895 | 1.902 | 12743.4215 | 1.9021 | 28499.4039 | 1.9021 | 15660.7506
1.903 | 21681.321 | 1.9031 | 12795.0472 | 1.903 | 28590.6543 | 1.903 | 15713.013
1.904 | 21749.6775 | 1.904 | 12839.4167 | 1.9041 | 28682.9148 | 1.9041 | 15766.0504
1.905 | 21814.7575 | 1.9051 | 12880.664 | 1.9051 | 28775.8172 | 1.9051 | 15824.8602
1.906 | 21882.5267 | 1.9061 | 12922.076 | 1.9061 | 28867.7519 | 1.906 | 15881.5426
1.907 | 21953.6733 | 1.907 | 12949.3238 | 1.9071 | 28955.7198 | 1.907 | 15937.9188
1.908 | 22021.4107 | 1.908 | 12985.4069 | 1.9081 | 29041.3444 | 1.9081 | 15992.9056
1.909 | 22102.0432 | 1.9091 | 13026.8707 | 1.9091 | 29124.028 | 1.9091 | 16048.983
1.91 | 22179.9925 | 1.9101 | 13073.1009 | 1.9101 | 29215.9447 | 1.91 | 16105.5582
1.911 | 22256.1773 | 1.911 | 13127.9249 | 1.9111 | 29305.9014 | 1.9111 | 16160.9576
1.912 | 22333.8396 | 1.912 | 13178.8744 | 1.9121 | 29395.6339 | 1.9121 | 16218.3907
1.913 | 22403.6694 | 1.9131 | 13219.678 | 1.9131 | 29494.0361 | 1.9131 | 16275.0308
1.914 | 22475.3591 | 1.9141 | 13271.7359 | 1.9141 | 29590.2215 | 1.9141 | 16332.6129
1.915 | 22543.0502 | 1.9151 | 13310.4685 | 1.9151 | 29682.4953 | 1.9151 | 16387.2089
1.916 | 22606.3073 | 1.916 | 13352.7633 | 1.9161 | 29773.2707 | 1.9161 | 16440.8067
1.917 | 22679.4994 | 1.9171 | 13394.7643 | 1.9171 | 29863.782 | 1.9171 | 16494.8283
1.918 | 22751.7283 | 1.9181 | 13440.4429 | 1.9181 | 29950.684 | 1.9181 | 16548.0447
1.919 | 22831.9286 | 1.9191 | 13484.6634 | 1.9191 | 30034.1732 | 1.9191 | 16603.233
1.92 | 22914.4736 | 1.9201 | 13529.6293 | 1.9201 | 30119.9926 | 1.9201 | 16660.4997
1.921 | 22983.6517 | 1.921 | 13576.5734 | 1.9211 | 30208.0517 | 1.9211 | 16719.7016
1.922 | 23062.8928 | 1.9221 | 13626.8588 | 1.9221 | 30300.9063 | 1.9221 | 16778.9498
1.923 | 23132.9712 | 1.923 | 13671.7438 | 1.9231 | 30396.2511 | 1.9231 | 16834.0543
1.924 | 23198.6382 | 1.924 | 13712.0954 | 1.9241 | 30491.4116 | 1.9241 | 16885.6407
1.925 | 23269.0377 | 1.925 | 13743.2273 | 1.9251 | 30583.2789 | 1.9251 | 16941.1539
1.926 | 23341.2888 | 1.926 | 13785.0661 | 1.9261 | 30674.4034 | 1.9261 | 16995.6248
1.927 | 23416.0964 | 1.927 | 13833.118 | 1.9271 | 30758.4206 | 1.927 | 17050.4765
1.928 | 23487.6607 | 1.928 | 13884.6804 | 1.9281 | 30848.8695 | 1.928 | 17106.791
1.929 | 23563.5891 | 1.929 | 13936.9303 | 1.929 | 30937.761 | 1.929 | 17167.9997
1.93 | 23648.2919 | 1.93 | 13986.7787 | 1.93 | 31026.3293 | 1.93 | 17228.8874
1.931 | 23725.5166 | 1.931 | 14034.461 | 1.9311 | 31119.7613 | 1.931 | 17288.1274
1.9319 | 23792.2085 | 1.932 | 14074.0262 | 1.9321 | 31216.3068 | 1.932 | 17341.5534
1.933 | 23865.1287 | 1.933 | 14112.4195 | 1.9331 | 31322.1032 | 1.933 | 17396.1662
1.934 | 23941.9916 | 1.934 | 14151.5861 | 1.934 | 31417.8346 | 1.9341 | 17450.6276
1.935 | 24011.4422 | 1.935 | 14193.8376 | 1.935 | 31504.7095 | 1.935 | 17501.6017
1.936 | 24092.9014 | 1.9361 | 14249.7093 | 1.9361 | 31592.5012 | 1.936 | 17556.4205
1.937 | 24176.8476 | 1.937 | 14296.3868 | 1.9371 | 31679.5108 | 1.937 | 17614.4162
1.938 | 24250.1553 | 1.9381 | 14354.9594 | 1.9381 | 31764.9597 | 1.9381 | 17680.0802
1.939 | 24335.2864 | 1.9391 | 14395.578 | 1.9391 | 31852.5172 | 1.939 | 17742.819
1.94 | 24418.6411 | 1.94 | 14439.1331 | 1.9401 | 31945.2818 | 1.94 | 17799.6601
1.941 | 24494.4332 | 1.941 | 14482.0309 | 1.941 | 32046.2471 | 1.9411 | 17852.5644
1.942 | 24563.8624 | 1.942 | 14514.5816 | 1.942 | 32140.5664 | 1.942 | 17906.7167
1.943 | 24630.5688 | 1.9431 | 14559.1148 | 1.943 | 32239.9596 | 1.943 | 17959.1605
1.944 | 24700.0401 | 1.9441 | 14605.0087 | 1.9441 | 32334.8713 | 1.9441 | 18011.9219
1.945 | 24779.5652 | 1.945 | 14653.4843 | 1.9451 | 32419.7189 | 1.945 | 18066.7775
1.946 | 24848.4753 | 1.946 | 14698.2263 | 1.9461 | 32504.0421 | 1.9461 | 18131.3873
1.947 | 24931.6683 | 1.9471 | 14753.3598 | 1.9471 | 32577.6967 | 1.947 | 18196.4156
1.948 | 25011.7047 | 1.9481 | 14795.435 | 1.9481 | 32666.4618 | 1.9481 | 18258.2251
1.949 | 25086.5857 | 1.9491 | 14832.2596 | 1.949 | 32756.95 | 1.949 | 18316.6353
1.95 | 25167.0822 | 1.95 | 14869.2093 | 1.95 | 32862.4503 | 1.95 | 18371.2951
1.951 | 25241.3484 | 1.951 | 14918.7051 | 1.9511 | 32960.9955 | 1.9511 | 18422.8733
1.952 | 25322.6115 | 1.9521 | 14966.1413 | 1.952 | 33060.6281 | 1.952 | 18476.5369
1.9529 | 25397.2007 | 1.953 | 15018.4183 | 1.953 | 33152.5889 | 1.9531 | 18532.6861
1.954 | 25464.2508 | 1.954 | 15072.697 | 1.9541 | 33231.867 | 1.9541 | 18592.3204
1.955 | 25531.7499 | 1.955 | 15129.9975 | 1.9551 | 33313.5598 | 1.955 | 18657.7699
1.956 | 25616.4934 | 1.956 | 15174.6958 | 1.956 | 33395.6247 | 1.9561 | 18721.6155
1.957 | 25704.7564 | 1.957 | 15226.7035 | 1.9571 | 33484.2893 | 1.9571 | 18780.1274
1.958 | 25788.4504 | 1.958 | 15258.5604 | 1.9581 | 33580.4099 | 1.9581 | 18837.6168
1.959 | 25872.8389 | 1.9591 | 15306.0007 | 1.959 | 33680.3906 | 1.959 | 18895.037
1.96 | 25954.2369 | 1.9601 | 15371.5104 | 1.96 | 33784.3521 | 1.96 | 18956.4962
1.961 | 26034.41 | 1.961 | 15421.9932 | 1.961 | 33883.4412 | 1.961 | 19004.8457
1.962 | 26113.2177 | 1.9621 | 15462.5732 | 1.9621 | 33976.0595 | 1.9621 | 19062.121
1.963 | 26189.7377 | 1.963 | 15512.778 | 1.9631 | 34062.383 | 1.9631 | 19129.8558
1.964 | 26267.3324 | 1.964 | 15559.4782 | 1.9641 | 34144.0466 | 1.9641 | 19198.5063
1.965 | 26331.4285 | 1.965 | 15597.6334 | 1.9651 | 34225.0651 | 1.9651 | 19261.1694
1.9659 | 26404.408 | 1.966 | 15624.3588 | 1.966 | 34311.3545 | 1.966 | 19316.0569
1.967 | 26492.408 | 1.967 | 15659.481 | 1.967 | 34402.5188 | 1.967 | 19373.6266
1.9679 | 26566.9266 | 1.968 | 15720.1285 | 1.968 | 34498.6105 | 1.968 | 19430.7249
1.969 | 26648.3337 | 1.969 | 15777.9039 | 1.969 | 34600.6022 | 1.969 | 19477.4916
1.9699 | 26725.2546 | 1.97 | 15836.6489 | 1.97 | 34697.3245 | 1.97 | 19532.1758
1.9709 | 26807.995 | 1.971 | 15889.5719 | 1.971 | 34795.484 | 1.971 | 19596.5631
1.9719 | 26881.8018 | 1.972 | 15952.3495 | 1.972 | 34886.13 | 1.972 | 19659.5331
1.973 | 26959.1511 | 1.973 | 15994.931 | 1.973 | 34974.292 | 1.973 | 19717.3158
1.974 | 27036.7267 | 1.974 | 16024.341 | 1.974 | 35060.0382 | 1.974 | 19775.4303
1.9749 | 27114.1556 | 1.975 | 16055.9585 | 1.975 | 35148.5944 | 1.975 | 19837.5662
1.976 | 27205.0022 | 1.976 | 16091.8214 | 1.9761 | 35237.3751 | 1.9761 | 19897.6753
1.977 | 27295.3371 | 1.9771 | 16150.5768 | 1.9771 | 35327.6642 | 1.9771 | 19950.6021
1.978 | 27383.0418 | 1.978 | 16193.0824 | 1.9781 | 35422.8208 | 1.978 | 20007.3452
1.9789 | 27467.7024 | 1.979 | 16252.6742 | 1.9791 | 35510.8902 | 1.9791 | 20070.1504
1.98 | 27543.0234 | 1.98 | 16303.4936 | 1.98 | 35598.3448 | 1.98 | 20135.4802
1.981 | 27610.5751 | 1.9811 | 16353.6194 | 1.9811 | 35693.4524 | 1.981 | 20196.0465
1.9819 | 27681.2771 | 1.982 | 16399.9997 | 1.9821 | 35792.1282 | 1.9821 | 20255.5429
1.983 | 27759.2001 | 1.983 | 16432.6021 | 1.9831 | 35881.9331 | 1.983 | 20313.3147
1.9839 | 27833.6207 | 1.984 | 16479.0468 | 1.9841 | 35974.7409 | 1.9841 | 20369.838
1.9849 | 27932.1826 | 1.985 | 16530.731 | 1.985 | 36066.1275 | 1.985 | 20425.453
1.986 | 28022.2282 | 1.986 | 16599.2516 | 1.9861 | 36156.7962 | 1.986 | 20483.2248
1.987 | 28109.538 | 1.987 | 16657.9506 | 1.9871 | 36280.1403 | 1.9871 | 20544.5117
1.9879 | 28205.7336 | 1.988 | 16713.9907 | 1.988 | 36379.6793 | 1.988 | 20608.9381
1.989 | 28288.7021 | 1.989 | 16759.9224 | 1.989 | 36479.3762 | 1.989 | 20670.5767
1.99 | 28348.8216 | 1.99 | 16789.3539 | 1.99 | 36577.4172 | 1.99 | 20725.0294
1.991 | 28415.8638 | 1.991 | 16810.3847 | 1.991 | 36676.6135 | 1.9911 | 20782.9447
1.9919 | 28492.9851 | 1.992 | 16836.8266 | 1.992 | 36768.6885 | 1.992 | 20859.3904
1.9929 | 28567.9807 | 1.993 | 16873.908 | 1.9931 | 36855.4725 | 1.993 | 20898.8636
1.9939 | 28660.3836 | 1.994 | 16931.1757 | 1.9941 | 36948.6483 | 1.9941 | 20948.2011
1.995 | 28754.4932 | 1.995 | 16992.4743 | 1.995 | 37034.751 | 1.995 | 21011.7286
1.996 | 28836.5648 | 1.996 | 17055.5024 | 1.9961 | 37124.0475 | 1.996 | 21084.0448
1.9969 | 28917.4859 | 1.9971 | 17104.9496 | 1.9971 | 37221.7471 | 1.997 | 21152.7185
1.998 | 29010.6565 | 1.9981 | 17154.6249 | 1.998 | 37320.1874 | 1.9981 | 21215.3659
1.999 | 29075.4793 | 1.999 | 17194.0453 | 1.999 | 37419.4569 | 1.9991 | 21269.6072
1.9998 | 29132.446 | 1.9999 | 17219.4755 | 1.9999 | 37504.2997 | 1.9999 | 21317.5076
2.0002 | 29163.3913 | 2.0003 | 17236.2559 | 2.0003 | 37546.4954 | 2.0004 | 21335.9912

## Fig. 6b (Nyquist plots)
Sigracet carbn paper | Equivalent circuit | Experimental data |  | Fitting data |  | Carbon cloth | Equivalent circuit | Experimental data |  | Fitting data
| L1+R1+C2/R2+C3/R3 | Zʹ (Ω) | img Zʺ (Ω) | Zʹ (Ω) | img Zʺ (Ω) |  | L1+R1+C2/R2+C3/R3 | Zʹ (Ω) | img Zʺ (Ω) | Zʹ (Ω) | img Zʺ (Ω)
| L1 =27.61e-9 H | 0.0092366 | -0.0021938 | 0.0098271 | -0.000231 |  | L1 =1.477e-33 H | 0.0082243 | -0.0043015 | 0.0088179 | -0.00030124
| R1 = 9.638e-3 Ohm | 0.0094252 | -0.0010509 | 0.0099536 | 0.00021978 |  | R1 = 9.021e-3 Ohm | 0.0083353 | -0.002645 | 0.0089003 | 1.972e-05
| C2 =2.276e-50 F | 0.0096656 | -0.0002538 | 0.010182 | 0.00061246 |  | C2 =2.276e-45 F | 0.0084676 | -0.001536 | 0.0090451 | 0.00028157
| R2 = 68.53e-6 Ohm | 0.0099384 | 0.0002689 | 0.010527 | 0.00090894 |  | R2 = 61.41e-6 Ohm | 0.0086103 | -0.00079383 | 0.0092535 | 0.00046309
| C3 =0.06692 F | 0.010228 | 0.00061792 | 0.010937 | 0.0010577 |  | C3 = 0.2754 F | 0.0087637 | -0.00029742 | 0.0094856 | 0.00054536
| R3 = 2.011e-3 Ohm | 0.010565 | 0.00084188 | 0.011312 | 0.0010765 |  | R3 = 1.251e-3 Ohm | 0.0089185 | 3.5848e-05 | 0.0096905 | 0.00055317
|  | 0.010878 | 0.00099379 | 0.011611 | 0.0010545 |  |  | 0.009085 | 0.00026672 | 0.0098547 | 0.00053744
Rs (mOhm cm2) | 132 | 0.0112 | 0.0010935 | 0.011879 | 0.0010581 | Rs (mOhm cm2) | 124 | 0.0092715 | 0.00042645 | 0.010004 | 0.00052496
Rc (mOhm cm2) | 0.938 | 0.011549 | 0.0011412 | 0.01218 | 0.0010788 | Rc (mOhm cm2) | 0.84 | 0.0094627 | 0.00052529 | 0.010162 | 0.00050293
Ra (mOhm cm2) | 27.5 | 0.0119 | 0.0011361 | 0.012527 | 0.0010505 | Ra (mOhm cm2) | 17.1 | 0.0096694 | 0.00057375 | 0.010317 | 0.00044741
|  | 0.012227 | 0.0010858 | 0.012861 | 0.00092619 |  |  | 0.0098628 | 0.00057573 | 0.010439 | 0.00036082
|  | 0.012537 | 0.00098429 | 0.01311 | 0.00073455 |  |  | 0.010046 | 0.00054044 | 0.010515 | 0.00026855
|  | 0.012784 | 0.00086229 | 0.01326 | 0.00053933 |  |  | 0.010193 | 0.0004833 | 0.010557 | 0.00019022
|  | 0.012988 | 0.00072124 | 0.013338 | 0.00037889 |  |  | 0.010319 | 0.00041591 | 0.010577 | 0.00013111
|  | 0.013147 | 0.00059278 | 0.013376 | 0.00026033 |  |  | 0.010408 | 0.00035045
|  | 0.01326 | 0.00047918 | 0.013394 | 0.00017679 |  |  | 0.010485 | 0.00029563
|  | 0.013361 | 0.00037096 | 0.013402 | 0.00011952 |  |  | 0.010542 | 0.00025371
|  | 0.01342 | 0.00029636 |  |  |  |  | 0.010594 | 0.0002182
|  | 0.013469 | 0.00021517 |  |  |  |  | 0.010642 | 0.00019596
|  | 0.013499 | 0.00016246 |  |  |  |  | 0.010691 | 0.00017102
|  | 0.013536 | 4.7877e-05 |  |  |  |  | 0.010725 | 0.00015091
|  | 0.013524 | 2.2858e-05 |  |  |  |  | 0.01078 | 0.00014839
|  | 0.01345 | -4.4545e-05 |  |  |  |  | 0.010814 | 0.00013458
|  | 0.013424 | -0.00014348 |  |  |  |  | 0.010894 | 0.00011246
|  | 0.013481 | -0.00012688 |  |  |  |  | 0.010906 | 4.5718e-05
|  | 0.013424 | -0.00020448 |  |  |  |  | 0.01094 | -3.1265e-05

## Fig. 7 (Stability test, Sustai)
Sigracet carbon paper (25 h) |  | Carbon cloth (205 h)
Time (s) | Potential (V) | Time (s) | Potential (V)
120.0002 | 1.7903 | 300.0002 | 1.7718
240.0004 | 1.796 | 600.0004 | 1.7839
360.0006 | 1.7993 | 900.0006 | 1.7921
480.0008 | 1.802 | 1200.0008 | 1.7978
600.001 | 1.8054 | 1500.001 | 1.8029
720.0012 | 1.8081 | 1800.0012 | 1.8067
840.0014 | 1.8107 | 2100.0013 | 1.8086
960.0016 | 1.8137 | 2400.0015 | 1.81
1080.0018 | 1.8162 | 2700.0017 | 1.8127
1200.002 | 1.8185 | 3000.0019 | 1.8157
1320.0022 | 1.8203 | 3300.0021 | 1.819
1440.0024 | 1.8225 | 3600.0023 | 1.8215
1560.0026 | 1.8241 | 3900.0025 | 1.8233
1680.0028 | 1.8253 | 4200.0027 | 1.8258
1800.003 | 1.8277 | 4500.0029 | 1.8281
1920.0032 | 1.8296 | 4800.0031 | 1.8302
2040.0033 | 1.8313 | 5100.0033 | 1.832
2160.0035 | 1.8334 | 5400.0035 | 1.8334
2280.0037 | 1.8353 | 5700.0037 | 1.8352
2400.0039 | 1.8357 | 6000.0039 | 1.8368
2520.0041 | 1.8374 | 6300.0041 | 1.8383
2640.0043 | 1.8384 | 6600.0043 | 1.8395
2760.0045 | 1.8391 | 6900.0045 | 1.8409
2880.0047 | 1.8407 | 7200.0047 | 1.8428
3000.0049 | 1.8426 | 7500.0049 | 1.8439
3120.0051 | 1.844 | 7800.0051 | 1.8455
3240.0053 | 1.8459 | 8100.0052 | 1.8467
3360.0055 | 1.8469 | 8400.0054 | 1.8478
3480.0057 | 1.8481 | 8700.0056 | 1.8488
3600.0059 | 1.8503 | 9000.0058 | 1.8505
3720.0061 | 1.8512 | 9300.006 | 1.852
3840.0063 | 1.852 | 9600.0062 | 1.8532
3960.0065 | 1.8532 | 9900.0064 | 1.8547
4080.0067 | 1.8539 | 10200.0066 | 1.8553
4200.0067 | 1.8544 | 10500.0068 | 1.8557
4320.0067 | 1.8559 | 10800.007 | 1.8566
4440.0067 | 1.8571 | 11100.0072 | 1.8577
4560.0067 | 1.8581 | 11400.0074 | 1.8598
4680.0067 | 1.8597 | 11700.0076 | 1.8613
4800.0067 | 1.8609 | 12000.0078 | 1.8625
4920.0067 | 1.8621 | 12300.008 | 1.8634
5040.0067 | 1.8625 | 12600.0082 | 1.8644
5160.0067 | 1.8624 | 12900.0084 | 1.8654
5280.0067 | 1.8621 | 13200.0086 | 1.8664
5400.0067 | 1.8631 | 13500.0088 | 1.8673
5520.0067 | 1.8638 | 13800.009 | 1.8684
5640.0067 | 1.865 | 14100.0092 | 1.8695
5760.0067 | 1.8671 | 14400.0094 | 1.8706
5880.0067 | 1.8682 | 14700.0096 | 1.8724
6000.0067 | 1.8686 | 15000.0098 | 1.8733
6120.0067 | 1.8696 | 15300.01 | 1.8733
6240.0067 | 1.8704 | 15600.0102 | 1.8739
6360.0067 | 1.8698 | 15900.0104 | 1.8754
6480.0067 | 1.8699 | 16200.0105 | 1.8764
6600.0067 | 1.8708 | 16500.0107 | 1.877
6720.0067 | 1.8713 | 16800.0109 | 1.8781
6840.0067 | 1.8719 | 17100.0111 | 1.8798
6960.0067 | 1.8714 | 17400.0113 | 1.8801
7080.0067 | 1.872 | 17700.0115 | 1.8808
7200.0067 | 1.8733 | 18000.0117 | 1.882
7320.0067 | 1.8746 | 18300.0119 | 1.883
7440.0067 | 1.8746 | 18600.0121 | 1.8839
7560.0067 | 1.8747 | 18900.0123 | 1.8848
7680.0067 | 1.8754 | 19200.0125 | 1.8854
7800.0067 | 1.8758 | 19500.0127 | 1.8862
7920.0067 | 1.8773 | 19800.0129 | 1.8868
8040.0066 | 1.8781 | 20100.0131 | 1.8873
8160.0066 | 1.8788 | 20400.0133 | 1.8886
8280.0066 | 1.88 | 20700.0135 | 1.8884
8400.0066 | 1.8809 | 21000.0137 | 1.8879
8520.0066 | 1.8825 | 21300.0139 | 1.8896
8640.0066 | 1.883 | 21600.0141 | 1.8901
8760.0066 | 1.8839 | 21900.0143 | 1.8897
8880.0066 | 1.8847 | 22200.0145 | 1.8913
9000.0066 | 1.8857 | 22500.0147 | 1.893
9120.0066 | 1.8867 | 22800.0149 | 1.8938
9240.0066 | 1.8876 | 23100.0151 | 1.8941
9360.0066 | 1.8874 | 23400.0153 | 1.8941
9480.0066 | 1.8892 | 23700.0155 | 1.8959
9600.0066 | 1.8891 | 24000.0157 | 1.8968
9720.0066 | 1.8896 | 24300.0159 | 1.8976
9840.0066 | 1.8899 | 24600.016 | 1.8975
9960.0066 | 1.8906 | 24900.0162 | 1.8989
10080.0066 | 1.8911 | 25200.0164 | 1.8996
10200.0066 | 1.8907 | 25500.0166 | 1.9001
10320.0066 | 1.8917 | 25800.0168 | 1.9006
10440.0066 | 1.8917 | 26100.017 | 1.9011
10560.0066 | 1.8923 | 26400.0172 | 1.9018
10680.0066 | 1.8931 | 26700.0174 | 1.9024
10800.0066 | 1.8941 | 27000.0176 | 1.903
10920.0066 | 1.8947 | 27300.0178 | 1.9038
11040.0066 | 1.8951 | 27600.018 | 1.9042
11160.0066 | 1.8961 | 27900.0182 | 1.9051
11280.0066 | 1.8959 | 28200.0184 | 1.9057
11400.0066 | 1.8963 | 28500.0186 | 1.9063
11520.0066 | 1.8974 | 28800.0188 | 1.9068
11640.0066 | 1.8972 | 29100.019 | 1.9073
11760.0066 | 1.8987 | 29400.0192 | 1.9074
11880.0066 | 1.8996 | 29700.0194 | 1.9085
12000.0066 | 1.8999 | 30000.0196 | 1.9089
12120.0066 | 1.9 | 30300.0198 | 1.9094
12240.0066 | 1.9007 | 30600.02 | 1.9101
12360.0066 | 1.9009 | 30900.0202 | 1.9108
12480.0066 | 1.9009 | 31200.0204 | 1.9113
12600.0066 | 1.9019 | 31500.0206 | 1.9119
12720.0066 | 1.902 | 31800.0208 | 1.9124
12840.0066 | 1.9032 | 32100.021 | 1.9127
12960.0066 | 1.9029 | 32400.0212 | 1.9132
13080.0066 | 1.9034 | 32700.0214 | 1.914
13200.0066 | 1.9038 | 33000.0213 | 1.9144
13320.0066 | 1.9035 | 33300.0214 | 1.9148
13440.0066 | 1.9037 | 33600.0214 | 1.9153
13560.0066 | 1.9052 | 33900.0214 | 1.9155
13680.0066 | 1.9053 | 34200.0214 | 1.916
13800.0066 | 1.9064 | 34500.0214 | 1.9166
13920.0066 | 1.906 | 34800.0214 | 1.9171
14040.0066 | 1.9072 | 35100.0214 | 1.9175
14160.0066 | 1.908 | 35400.0214 | 1.9178
14280.0066 | 1.9087 | 35700.0214 | 1.9186
14400.0066 | 1.9094 | 36000.0214 | 1.9192
14520.0066 | 1.9097 | 36300.0214 | 1.9196
14640.0066 | 1.9089 | 36600.0214 | 1.9198
14760.0066 | 1.9093 | 36900.0214 | 1.9205
14880.0066 | 1.9099 | 37200.0214 | 1.9208
15000.0066 | 1.9103 | 37500.0214 | 1.9214
15120.0066 | 1.9098 | 37800.0214 | 1.9219
15240.0066 | 1.9098 | 38100.0214 | 1.9223
15360.0066 | 1.9107 | 38400.0214 | 1.9228
15480.0066 | 1.9112 | 38700.0214 | 1.923
15600.0066 | 1.9113 | 39000.0214 | 1.9235
15720.0066 | 1.9115 | 39300.0214 | 1.9237
15840.0066 | 1.9129 | 39600.0214 | 1.9243
15960.0066 | 1.9139 | 39900.0214 | 1.9246
16080.0066 | 1.9144 | 40200.0214 | 1.925
16200.0065 | 1.9151 | 40500.0214 | 1.9253
16320.0065 | 1.9153 | 40800.0214 | 1.9256
16440.0065 | 1.9156 | 41100.0214 | 1.9261
16560.0065 | 1.916 | 41400.0214 | 1.9268
16680.0065 | 1.9165 | 41700.0214 | 1.9268
16800.0065 | 1.9166 | 42000.0214 | 1.9272
16920.0065 | 1.9168 | 42300.0214 | 1.9276
17040.0065 | 1.9164 | 42600.0214 | 1.9282
17160.0065 | 1.9167 | 42900.0214 | 1.928
17280.0065 | 1.9177 | 43200.0214 | 1.9283
17400.0065 | 1.9193 | 43500.0214 | 1.9286
17520.0065 | 1.92 | 43800.0214 | 1.9289
17640.0065 | 1.9194 | 44100.0214 | 1.9294
17760.0065 | 1.9196 | 44400.0214 | 1.9301
17880.0065 | 1.9204 | 44700.0214 | 1.9302
18000.0065 | 1.9209 | 45000.0214 | 1.9292
18120.0065 | 1.9214 | 45300.0214 | 1.9295
18240.0065 | 1.9222 | 45600.0214 | 1.9299
18360.0065 | 1.9227 | 45900.0214 | 1.9302
18480.0065 | 1.9225 | 46200.0214 | 1.9307
18600.0065 | 1.9232 | 46500.0214 | 1.9324
18720.0065 | 1.9235 | 46800.0214 | 1.9333
18840.0065 | 1.9237 | 47100.0214 | 1.9334
18960.0065 | 1.923 | 47400.0214 | 1.9337
19080.0065 | 1.922 | 47700.0214 | 1.9342
19200.0065 | 1.9234 | 48000.0214 | 1.9339
19320.0065 | 1.9249 | 48300.0214 | 1.9335
19440.0065 | 1.9242 | 48600.0214 | 1.9337
19560.0065 | 1.9247 | 48900.0214 | 1.9338
19680.0065 | 1.9259 | 49200.0214 | 1.9351
19800.0065 | 1.9261 | 49500.0214 | 1.9349
19920.0065 | 1.9261 | 49800.0214 | 1.9339
20040.0065 | 1.9258 | 50100.0214 | 1.936
20160.0065 | 1.9265 | 50400.0214 | 1.9367
20280.0065 | 1.9267 | 50700.0214 | 1.9365
20400.0065 | 1.9283 | 51000.0214 | 1.9387
20520.0065 | 1.9273 | 51300.0214 | 1.938
20640.0065 | 1.928 | 51600.0214 | 1.938
20760.0065 | 1.9292 | 51900.0214 | 1.9386
20880.0065 | 1.9279 | 52200.0214 | 1.937
21000.0065 | 1.9236 | 52500.0214 | 1.9385
21120.0065 | 1.9223 | 52800.0214 | 1.9394
21240.0065 | 1.9234 | 53100.0214 | 1.9384
21360.0065 | 1.9237 | 53400.0214 | 1.9398
21480.0065 | 1.9244 | 53700.0214 | 1.9403
21600.0065 | 1.9236 | 54000.0214 | 1.9388
21720.0065 | 1.923 | 54300.0214 | 1.9393
21840.0065 | 1.9237 | 54600.0214 | 1.9397
21960.0065 | 1.9243 | 54900.0214 | 1.9412
22080.0065 | 1.9253 | 55200.0214 | 1.9421
22200.0065 | 1.9255 | 55500.0214 | 1.9417
22320.0065 | 1.9266 | 55800.0214 | 1.9434
22440.0065 | 1.928 | 56100.0214 | 1.9433
22560.0065 | 1.9295 | 56400.0214 | 1.943
22680.0065 | 1.9294 | 56700.0214 | 1.9435
22800.0065 | 1.9299 | 57000.0214 | 1.943
22920.0065 | 1.9293 | 57300.0214 | 1.9439
23040.0065 | 1.929 | 57600.0214 | 1.9446
23160.0065 | 1.9293 | 57900.0214 | 1.9444
23280.0065 | 1.9298 | 58200.0214 | 1.9461
23400.0065 | 1.9312 | 58500.0214 | 1.9469
23520.0065 | 1.9317 | 58800.0214 | 1.9468
23640.0065 | 1.9321 | 59100.0214 | 1.9473
23760.0065 | 1.9326 | 59400.0214 | 1.9485
23880.0065 | 1.9327 | 59700.0214 | 1.9488
24000.0065 | 1.9329 | 60000.0214 | 1.9489
24120.0065 | 1.9336 | 60300.0214 | 1.9503
24240.0065 | 1.9336 | 60600.0214 | 1.9505
24360.0065 | 1.9351 | 60900.0214 | 1.9507
24480.0064 | 1.9362 | 61200.0214 | 1.9506
24600.0064 | 1.9368 | 61500.0214 | 1.9508
24720.0064 | 1.9378 | 61800.0214 | 1.9517
24840.0064 | 1.9382 | 62100.0214 | 1.9509
24960.0064 | 1.9388 | 62400.0214 | 1.9496
25080.0064 | 1.9402 | 62549.4534 | 1.9505
25200.0064 | 1.9399 | 62849.4536 | 1.9505
25320.0064 | 1.9409 | 63149.4536 | 1.9505
25440.0064 | 1.9404 | 63449.4536 | 1.9505
25560.0064 | 1.9409 | 63749.4536 | 1.9505
25680.0064 | 1.9407 | 64049.4536 | 1.9505
25800.0064 | 1.9405 | 64349.4536 | 1.9505
25920.0064 | 1.9421 | 64649.4536 | 1.9505
26040.0064 | 1.9425 | 64949.4536 | 1.9381
26160.0064 | 1.9434 | 65249.4536 | 1.9388
26280.0064 | 1.9433 | 65549.4536 | 1.941
26400.0064 | 1.9441 | 65849.4536 | 1.9419
26520.0064 | 1.9443 | 66149.4536 | 1.9427
26640.0064 | 1.9441 | 66449.4536 | 1.944
26760.0064 | 1.944 | 66749.4536 | 1.9448
26880.0064 | 1.9444 | 67049.4536 | 1.9381
27000.0064 | 1.9446 | 67349.4536 | 1.9388
27120.0064 | 1.9452 | 67649.4536 | 1.941
27240.0064 | 1.9456 | 67949.4536 | 1.9419
27360.0064 | 1.9458 | 68153.1454 | 1.9427
27480.0064 | 1.9463 | 68153.1456 | 1.944
27600.0064 | 1.9465 | 68153.1938 | 1.9448
27720.0064 | 1.9475 | 68453.1939 | 1.9381
27840.0064 | 1.948 | 68753.194 | 1.9388
27960.0064 | 1.9477 | 69053.1942 | 1.941
28080.0064 | 1.9482 | 69353.1943 | 1.9419
28200.0064 | 1.9486 | 69653.1944 | 1.9427
28320.0064 | 1.9493 | 69953.1946 | 1.944
28440.0064 | 1.9496 | 70253.1947 | 1.9448
28560.0064 | 1.95 | 70553.1948 | 1.9271
28680.0064 | 1.951 | 70853.195 | 1.9271
28800.0064 | 1.9509 | 71153.1951 | 1.9271
28920.0064 | 1.9507 | 71453.1952 | 1.9271
29040.0064 | 1.9514 | 71753.1953 | 1.9271
29160.0064 | 1.9516 | 72053.1955 | 1.9271
29280.0064 | 1.9515 | 72353.1956 | 1.9271
29400.0064 | 1.9524 | 72653.1957 | 1.9271
29520.0064 | 1.9536 | 72953.1959 | 1.9271
29640.0064 | 1.9537 | 73253.196 | 1.9271
29760.0064 | 1.9543 | 73553.1961 | 1.9271
29880.0064 | 1.9547 | 73853.1962 | 1.9276
30000.0064 | 1.955 | 74153.1964 | 1.9288
30120.0064 | 1.9558 | 74453.1965 | 1.9303
30240.0064 | 1.956 | 74753.1966 | 1.9314
30360.0064 | 1.956 | 75053.1968 | 1.9322
30480.0064 | 1.9563 | 75353.1969 | 1.9336
30600.0064 | 1.9561 | 75653.197 | 1.9347
30720.0064 | 1.9573 | 75953.1971 | 1.9356
30840.0064 | 1.9567 | 76253.1973 | 1.9368
30960.0064 | 1.9569 | 76553.1974 | 1.9381
31080.0064 | 1.9575 | 76853.1975 | 1.9388
31200.0064 | 1.9575 | 77153.1977 | 1.941
31320.0064 | 1.9577 | 77453.1978 | 1.9419
31440.0064 | 1.958 | 77753.1979 | 1.9427
31560.0064 | 1.9581 | 78053.198 | 1.944
31680.0064 | 1.957 | 78353.1982 | 1.9448
31800.0064 | 1.9581 | 78653.1983 | 1.9453
31920.0064 | 1.9586 | 78953.1984 | 1.9457
32040.0064 | 1.9585 | 79253.1986 | 1.9462
32160.0064 | 1.9575 | 79553.1987 | 1.9466
32280.0064 | 1.9584 | 79853.1988 | 1.9478
32400.0064 | 1.9588 | 80153.199 | 1.9484
32520.0064 | 1.9585 | 80453.1991 | 1.949
32640.0064 | 1.9586 | 80753.1992 | 1.9497
32760.0063 | 1.958 | 81053.1993 | 1.9505
32880.0063 | 1.9587 | 81353.1995 | 1.9512
33000.0063 | 1.9596 | 81653.1996 | 1.9523
33120.0064 | 1.9598 | 81953.1997 | 1.9536
33240.0064 | 1.9594 | 82253.1999 | 1.9539
33360.0064 | 1.9604 | 82553.2 | 1.9543
33480.0064 | 1.9615 | 82853.2001 | 1.9549
33600.0064 | 1.9616 | 83153.2002 | 1.9554
33720.0064 | 1.9616 | 83453.2004 | 1.9549
33840.0064 | 1.9629 | 83753.2005 | 1.9564
33960.0064 | 1.9634 | 84053.2006 | 1.9576
34080.0064 | 1.9636 | 84353.2008 | 1.9581
34200.0064 | 1.9634 | 84653.2009 | 1.9582
34320.0064 | 1.9635 | 84953.201 | 1.9585
34440.0064 | 1.9629 | 85253.2011 | 1.9597
34560.0064 | 1.9642 | 85553.2013 | 1.9597
34680.0064 | 1.9642 | 85853.2014 | 1.9602
34800.0064 | 1.9635 | 86153.2015 | 1.9609
34920.0064 | 1.9637 | 86453.2017 | 1.961
35040.0064 | 1.964 | 86753.2018 | 1.9617
35160.0064 | 1.9648 | 87053.2019 | 1.9622
35280.0064 | 1.9654 | 87353.202 | 1.9648
35400.0064 | 1.9651 | 87653.2022 | 1.984
35520.0064 | 1.9657 | 87830.0783 | 1.9459
35640.0064 | 1.9657 | 87830.0785 | 1.9459
35760.0064 | 1.9669 | 88130.0785 | 1.9459
35880.0064 | 1.9674 | 88430.0785 | 1.9459
36000.0064 | 1.9677 | 88730.0785 | 1.9459
36120.0064 | 1.9684 | 89030.0785 | 1.9459
36240.0064 | 1.9683 | 89330.0785 | 1.9459
36360.0064 | 1.9689 | 89630.0785 | 1.9459
36480.0064 | 1.9692 | 89930.0785 | 1.9459
36600.0064 | 1.968 | 90230.0785 | 1.9459
36720.0064 | 1.9683 | 90530.0785 | 1.9459
36840.0064 | 1.9688 | 90830.0785 | 1.9459
36960.0064 | 1.9692 | 91130.0785 | 1.9459
37080.0064 | 1.9698 | 91430.0785 | 1.9459
37200.0064 | 1.9703 | 91730.0785 | 1.9459
37320.0064 | 1.9708 | 92045.0697 | 1.9459
37440.0064 | 1.9716 | 92045.0699 | 1.9459
37560.0064 | 1.9709 | 92045.1181 | 1.9459
37680.0064 | 1.9706 | 92345.1183 | 1.9459
37800.0064 | 1.9705 | 92645.1184 | 1.9459
37920.0064 | 1.9706 | 92945.1185 | 1.9459
38040.0064 | 1.9711 | 93245.1187 | 1.9459
38160.0064 | 1.9707 | 93545.1188 | 1.9459
38280.0064 | 1.9712 | 93845.1189 | 1.9459
38400.0064 | 1.9713 | 94145.119 | 1.9459
38520.0064 | 1.9708 | 94445.1192 | 1.9459
38640.0064 | 1.9709 | 94745.1193 | 1.9459
38760.0064 | 1.9716 | 95045.1194 | 1.9459
38880.0064 | 1.9718 | 95345.1196 | 1.9459
39000.0064 | 1.9724 | 95645.1197 | 1.9459
39120.0064 | 1.9731 | 95945.1198 | 1.9459
39240.0064 | 1.9741 | 96245.1199 | 1.9459
39360.0064 | 1.9743 | 96545.1201 | 1.9459
39480.0064 | 1.975 | 96845.1202 | 1.9459
39600.0064 | 1.9748 | 97145.1203 | 1.9459
39720.0064 | 1.9751 | 97445.1205 | 1.9459
39840.0064 | 1.9744 | 97745.1206 | 1.9459
39960.0064 | 1.9749 | 98045.1207 | 1.9459
40080.0064 | 1.9752 | 98345.1208 | 1.947
40200.0064 | 1.9756 | 98645.121 | 1.9478
40320.0064 | 1.9756 | 98945.1211 | 1.9487
40440.0064 | 1.9757 | 99245.1212 | 1.9499
40560.0064 | 1.9762 | 99545.1214 | 1.9515
40680.0064 | 1.9765 | 99845.1215 | 1.9527
40800.0064 | 1.9767 | 100145.1216 | 1.9536
40920.0064 | 1.9776 | 100445.1218 | 1.9545
41040.0064 | 1.9784 | 100745.1219 | 1.9559
41160.0064 | 1.9786 | 101045.122 | 1.9572
41280.0064 | 1.9784 | 101345.1221 | 1.9582
41400.0064 | 1.9784 | 101645.1223 | 1.9595
41520.0064 | 1.9799 | 101945.1224 | 1.9608
41640.0064 | 1.9801 | 102245.1225 | 1.9619
41760.0064 | 1.9817 | 102545.1227 | 1.9623
41880.0064 | 1.9814 | 102845.1228 | 1.9633
42000.0064 | 1.9818 | 103145.1229 | 1.9642
42120.0064 | 1.9821 | 103445.123 | 1.9655
42240.0064 | 1.9816 | 103745.1232 | 1.966
42360.0064 | 1.9818 | 104045.1233 | 1.9666
42480.0064 | 1.9822 | 104345.1234 | 1.9677
42600.0064 | 1.9817 | 104645.1236 | 1.9682
42720.0064 | 1.9816 | 104945.1237 | 1.9689
42840.0064 | 1.9825 | 105245.1238 | 1.9692
42960.0064 | 1.9825 | 105545.1239 | 1.9699
43080.0064 | 1.9824 | 105845.1241 | 1.9707
43200.0064 | 1.983 | 106145.1242 | 1.9715
43320.0064 | 1.9826 | 106445.1243 | 1.972
43440.0064 | 1.9824 | 106745.1245 | 1.973
43560.0064 | 1.9821 | 107045.1246 | 1.9739
43680.0064 | 1.9821 | 107345.1247 | 1.9738
43800.0064 | 1.9825 | 107645.1248 | 1.9742
43920.0064 | 1.9827 | 107945.125 | 1.9757
44040.0064 | 1.9827 | 108245.1251 | 1.9764
44160.0064 | 1.9825 | 108545.1252 | 1.9767
44280.0064 | 1.9834 | 108845.1254 | 1.9773
44400.0064 | 1.9836 | 109145.1255 | 1.9782
44520.0064 | 1.9838 | 109445.1256 | 1.9786
44640.0064 | 1.9843 | 109745.1258 | 1.9785
44760.0064 | 1.9841 | 110045.1259 | 1.979
44880.0064 | 1.9847 | 110345.126 | 1.9793
45000.0064 | 1.9842 | 110645.1261 | 1.9798
45120.0064 | 1.9826 | 110945.1263 | 1.9802
45240.0064 | 1.9816 | 111245.1264 | 1.9805
45360.0064 | 1.9808 | 111545.1265 | 1.981
45480.0064 | 1.9812 | 111845.1267 | 1.9817
45600.0064 | 1.9811 | 112145.1268 | 1.9822
45720.0064 | 1.9822 | 112445.1269 | 1.982
45840.0064 | 1.9828 | 112745.127 | 1.9832
45960.0064 | 1.9831 | 113045.1272 | 1.9834
46080.0064 | 1.9828 | 113345.1273 | 1.9838
46200.0064 | 1.9834 | 113645.1274 | 1.984
46320.0064 | 1.9851 | 113945.1276 | 1.9843
46440.0064 | 1.9845 | 114245.1277 | 1.9849
46560.0064 | 1.9842 | 114545.1278 | 1.9856
46680.0064 | 1.9836 | 114845.1279 | 1.9857
46800.0064 | 1.9846 | 115145.1281 | 1.9862
46920.0064 | 1.9847 | 115445.1282 | 1.9868
47040.0064 | 1.9847 | 115745.1283 | 1.9872
47160.0064 | 1.9861 | 116045.1285 | 1.9878
47280.0064 | 1.986 | 116345.1286 | 1.9881
47400.0064 | 1.9858 | 116645.1287 | 1.9882
47520.0064 | 1.9863 | 116945.1289 | 1.9885
47640.0064 | 1.9866 | 117245.129 | 1.9885
47760.0064 | 1.9871 | 117545.1291 | 1.9887
47880.0064 | 1.9865 | 117845.1292 | 1.9888
48000.0064 | 1.9874 | 118145.1294 | 1.9891
48120.0064 | 1.9872 | 118445.1295 | 1.9891
48240.0064 | 1.9872 | 118745.1296 | 1.9891
48360.0064 | 1.9873 | 119045.1298 | 1.9899
48480.0064 | 1.9878 | 119345.1299 | 1.9899
48600.0064 | 1.9873 | 119645.13 | 1.9902
48720.0064 | 1.9874 | 119945.1301 | 1.9896
48840.0064 | 1.988 | 120245.1303 | 1.9897
48960.0064 | 1.9891 | 120545.1304 | 1.9906
49080.0064 | 1.99 | 120845.1305 | 1.9911
49200.0064 | 1.9904 | 121145.1307 | 1.9918
49320.0064 | 1.9904 | 121445.1308 | 1.9931
49440.0064 | 1.9897 | 121745.1309 | 1.9949
49560.0064 | 1.9895 | 122045.131 | 1.9973
49680.0064 | 1.9896 | 122345.1312 | 2.0018
49800.0064 | 1.9897 | 122645.1313 | 2.0043
49920.0064 | 1.9893 | 122945.1314 | 2.0066
50040.0064 | 1.9904 | 123245.1316 | 2.0089
50160.0064 | 1.9908 | 123545.1317 | 2.0106
50280.0064 | 1.9905 | 123845.1318 | 2.0129
50400.0064 | 1.9901 | 124145.1319 | 2.0134
50520.0064 | 1.9903 | 124445.1321 | 2.014
50640.0064 | 1.9907 | 124745.1322 | 2.0139
50760.0064 | 1.9915 | 125045.1323 | 2.0152
50880.0064 | 1.9915 | 125345.1325 | 2.0139
51000.0064 | 1.9919 | 125645.1326 | 2.0126
51120.0064 | 1.9923 | 125945.1327 | 2.0108
51240.0064 | 1.9926 | 126245.1329 | 2.0152
51360.0064 | 1.9929 | 126545.133 | 2.0166
51480.0064 | 1.9926 | 126845.1331 | 2.0127
51600.0064 | 1.9929 | 127145.1332 | 2.0141
51720.0064 | 1.9927 | 127445.1334 | 2.0164
51840.0064 | 1.9928 | 127745.1335 | 2.0121
51960.0064 | 1.9926 | 128045.1336 | 2.0161
52080.0064 | 1.9922 | 128345.1338 | 2.0146
52200.0064 | 1.9913 | 128645.1339 | 2.019
52320.0064 | 1.992 | 128945.134 | 2.016
52440.0064 | 1.9924 | 129245.1341 | 2.0125
52560.0064 | 1.9927 | 129545.1343 | 2.0152
52680.0064 | 1.9921 | 129845.1344 | 2.0116
52800.0064 | 1.9912 | 130145.1345 | 2.0182
52920.0064 | 1.9913 | 130445.1347 | 2.0128
53040.0064 | 1.9917 | 130745.1348 | 2.018
53160.0064 | 1.9919 | 131045.1349 | 2.0191
53280.0064 | 1.9921 | 131345.135 | 2.0137
53400.0064 | 1.9925 | 131645.135 | 2.0149
53520.0064 | 1.9926 | 131945.135 | 2.0197
53640.0064 | 1.9921 | 132245.1351 | 2.0167
53760.0064 | 1.9924 | 132545.1351 | 2.0149
53880.0064 | 1.9923 | 132845.1352 | 2.0167
54000.0064 | 1.9929 | 133145.1352 | 2.0116
54120.0064 | 1.9935 | 133445.1353 | 2.0137
54240.0064 | 1.9935 | 133745.1353 | 2.013
54360.0064 | 1.994 | 134045.1354 | 2.0143
54480.0064 | 1.9945 | 134345.1354 | 2.0085
54600.0064 | 1.9947 | 134645.1355 | 2.0135
54720.0064 | 1.9948 | 134945.1355 | 2.0051
54840.0064 | 1.9943 | 135245.1356 | 2.0012
54960.0064 | 1.9944 | 135545.1356 | 1.9947
55080.0064 | 1.9946 | 135845.1357 | 2.0042
55200.0064 | 1.9943 | 136145.1357 | 2.0097
55320.0064 | 1.9946 | 136445.1357 | 2.0071
55440.0064 | 1.9949 | 136745.1358 | 2.0032
55560.0064 | 1.9945 | 137045.1358 | 1.9998
55680.0064 | 1.9953 | 137345.1359 | 1.998
55800.0064 | 1.996 | 137645.1359 | 1.9973
55920.0064 | 1.9966 | 137945.136 | 1.9972
56040.0064 | 1.9971 | 138245.136 | 1.9969
56160.0064 | 1.9971 | 138545.1361 | 1.997
56280.0064 | 1.9969 | 138845.1361 | 1.9968
56400.0064 | 1.9973 | 139145.1362 | 1.9969
56520.0064 | 1.9957 | 139445.1362 | 1.9969
56640.0064 | 1.9944 | 139745.1363 | 1.997
56760.0064 | 1.9952 | 140045.1363 | 1.9971
56880.0064 | 1.9955 | 140345.1364 | 1.9972
57000.0064 | 1.9968 | 140645.1364 | 1.9975
57120.0064 | 1.9969 | 140945.1365 | 1.9976
57240.0064 | 1.9978 | 141245.1365 | 1.998
57360.0064 | 1.9993 | 141545.1365 | 1.9981
57480.0064 | 1.9997 | 141845.1366 | 1.9983
57600.0064 | 1.9995 | 142145.1366 | 1.9984
57720.0064 | 2.0011 | 142445.1367 | 1.9982
57840.0064 | 2.0018 | 142745.1367 | 1.9982
57960.0064 | 2.002 | 143045.1368 | 1.9986
58080.0064 | 2.0017 | 143345.1368 | 1.9988
58200.0064 | 2.002 | 143645.1369 | 1.9986
58320.0064 | 2.0029 | 143945.1369 | 1.9989
58440.0064 | 2.0033 | 144245.137 | 1.9989
58560.0064 | 2.0021 | 144545.137 | 1.9994
58680.0064 | 2.0027 | 144845.1371 | 1.9994
58800.0064 | 2.0033 | 145145.1371 | 1.9998
58920.0064 | 2.0039 | 145445.1372 | 2.0002
59040.0064 | 2.0041 | 145745.1372 | 1.9999
59160.0064 | 2.0041 | 146045.1373 | 1.9999
59280.0064 | 2.005 | 146345.1373 | 2.0005
59400.0064 | 2.002 | 146645.1373 | 2.0009
59520.0064 | 2.0023 | 146945.1374 | 2.0009
59640.0064 | 2.0032 | 147245.1374 | 2.0009
59760.0064 | 2.0027 | 147545.1375 | 2.0017
59880.0064 | 2.0038 | 147845.1375 | 2.0018
60000.0064 | 2.0032 | 148145.1376 | 2.0014
60120.0064 | 2.0044 | 148445.1376 | 2.0016
60240.0064 | 2.0047 | 148745.1377 | 2.0021
60360.0064 | 2.0047 | 149045.1377 | 2.0034
60480.0064 | 2.0051 | 149345.1378 | 2.0024
60600.0064 | 2.0049 | 149645.1378 | 2.0026
60720.0064 | 2.0058 | 149945.1379 | 2.0035
60840.0064 | 2.0056 | 150245.1379 | 2.0047
60960.0064 | 2.0053 | 150545.138 | 2.0041
61080.0064 | 2.0051 | 150845.138 | 2.0038
61200.0064 | 2.0023 | 151145.138 | 2.004
61320.0064 | 2.0034 | 151445.1381 | 2.0031
61440.0064 | 2.0044 | 151745.1381 | 2.0035
61560.0064 | 2.0044 | 152045.1382 | 2.0042
61680.0064 | 2.0033 | 152345.1382 | 2.0038
61800.0064 | 2.0037 | 152645.1383 | 2.0042
61920.0064 | 2.0044 | 152945.1383 | 2.0057
62040.0064 | 2.0057 | 153245.1384 | 2.0048
62160.0064 | 2.0053 | 153545.1384 | 2.0038
62280.0064 | 2.0052 | 153845.1385 | 2.0043
62400.0064 | 2.0053 | 154145.1385 | 2.0056
62520.0064 | 2.0062 | 154445.1386 | 2.0055
62640.0064 | 2.0062 | 154745.1386 | 2.0045
62760.0064 | 2.0055 | 155045.1387 | 2.0043
62880.0064 | 2.006 | 155345.1387 | 2.0048
63000.0064 | 2.0053 | 155645.1388 | 2.007
63120.0064 | 2.0052 | 155945.1388 | 2.0044
63240.0064 | 2.0044 | 156245.1388 | 1.9993
63360.0064 | 2.0043 | 156545.1389 | 2.0117
63480.0064 | 2.0047 | 156845.1389 | 2.0194
63600.0064 | 2.0057 | 157145.139 | 2.017
63720.0064 | 2.0048 | 157445.139 | 2.0123
63840.0064 | 2.0046 | 157745.1391 | 2.0088
63960.0064 | 2.0043 | 158045.1391 | 2.0074
64080.0064 | 2.0054 | 158345.1392 | 2.0082
64200.0064 | 2.0063 | 158645.1392 | 2.0088
64320.0064 | 2.0079 | 158945.1393 | 2.0077
64440.0064 | 2.0085 | 159245.1393 | 2.0075
64560.0064 | 2.0081 | 159545.1394 | 2.0081
64680.0064 | 2.0078 | 159845.1394 | 2.0082
64800.0064 | 2.0082 | 160145.1395 | 2.0077
64920.0064 | 2.008 | 160445.1395 | 2.0079
65040.0064 | 2.0088 | 160745.1396 | 2.0083
65160.0064 | 2.009 | 161045.1396 | 2.0089
65280.0064 | 2.0072 | 161345.1396 | 2.0085
65400.0064 | 2.0072 | 161645.1397 | 2.0085
65520.0064 | 2.0085 | 161945.1397 | 2.008
65640.0066 | 2.0092 | 162245.1398 | 2.0082
65760.0068 | 2.0096 | 162545.1398 | 2.0086
65880.0069 | 2.0105 | 162845.1399 | 2.0083
66000.0071 | 2.0103 | 163145.1399 | 2.0089
66120.0073 | 2.0101 | 163445.14 | 2.0092
66240.0074 | 2.0103 | 163745.14 | 2.0082
66360.0076 | 2.0098 | 164045.1401 | 2.0081
66480.0078 | 2.0099 | 164345.1401 | 2.0089
66600.008 | 2.0106 | 164645.1402 | 2.0095
66720.0081 | 2.0109 | 164945.1402 | 2.0091
66840.0083 | 2.0113 | 165245.1403 | 2.0091
66960.0085 | 2.0116 | 165545.1403 | 2.0092
67080.0086 | 2.0117 | 165845.1403 | 2.0098
67200.0088 | 2.012 | 166145.1404 | 2.0099
67320.009 | 2.0121 | 166445.1404 | 2.0105
67440.0092 | 2.0118 | 166745.1405 | 2.0107
67560.0093 | 2.0121 | 167045.1405 | 2.0101
67680.0095 | 2.0121 | 167345.1406 | 2.0103
67800.0097 | 2.0108 | 167645.1406 | 2.0108
67920.0098 | 2.0109 | 167945.1407 | 2.0106
68040.01 | 2.0118 | 168245.1407 | 2.0106
68160.0102 | 2.0124 | 168545.1408 | 2.0106
68280.0104 | 2.0104 | 168845.1408 | 2.0102
68400.0105 | 2.0101 | 169145.1409 | 2.0104
68520.0107 | 2.01 | 169445.1409 | 2.0101
68640.0109 | 2.0106 | 169745.141 | 2.0103
68760.011 | 2.0115 | 170045.141 | 2.0101
68880.0112 | 2.0113 | 170345.1411 | 2.0098
69000.0114 | 2.0116 | 170645.1411 | 2.0097
69120.0116 | 2.0106 | 170945.1411 | 2.0104
69240.0117 | 2.0107 | 171245.1412 | 2.0111
69360.0119 | 2.0106 | 171545.1412 | 2.0138
69480.0121 | 2.0109 | 171845.1413 | 2.0103
69600.0122 | 2.0106 | 172145.1413 | 2.0206
69720.0124 | 2.0101 | 172445.1414 | 2.0285
69840.0126 | 2.0106 | 172745.1414 | 2.0272
69960.0128 | 2.0114 | 173045.1415 | 2.0237
70080.0129 | 2.0121 | 173345.1415 | 2.021
70200.0131 | 2.0124 | 173645.1416 | 2.019
70320.0133 | 2.0127 | 173945.1416 | 2.018
70440.0135 | 2.0125 | 174245.1417 | 2.018
70560.0136 | 2.0125 | 174545.1417 | 2.0183
70680.0138 | 2.0132 | 174845.1418 | 2.0183
70800.014 | 2.0143 | 175145.1418 | 2.0181
70920.0141 | 2.0134 | 175445.1419 | 2.0178
71040.0143 | 2.0134 | 175745.1419 | 2.0185
71160.0145 | 2.0137 | 176045.1419 | 2.0188
71280.0147 | 2.0135 | 176345.142 | 2.0216
71400.0148 | 2.0131 | 176645.142 | 2.0221
71520.015 | 2.0116 | 176945.1421 | 2.0218
71640.0152 | 2.0123 | 177245.1421 | 2.0226
71760.0153 | 2.0128 | 177545.1422 | 2.0229
71880.0155 | 2.0132 | 177845.1422 | 2.0229
72000.0157 | 2.0138 | 178145.1423 | 2.0232
72120.0159 | 2.0138 | 178445.1423 | 2.0238
72240.016 | 2.0138 | 178745.1424 | 2.0244
72360.0162 | 2.0141 | 179045.1424 | 2.0243
72480.0164 | 2.0139 | 179345.1425 | 2.0245
72600.0165 | 2.0136 | 179645.1425 | 2.0247
72720.0167 | 2.0135 | 179945.1426 | 2.0253
72840.0169 | 2.0129 | 180245.1426 | 2.0257
72960.0171 | 2.013 | 180545.1426 | 2.0255
73080.0172 | 2.013 | 180845.1427 | 2.0258
73200.0174 | 2.0126 | 181145.1427 | 2.0257
73320.0176 | 2.013 | 181445.1428 | 2.0252
73440.0177 | 2.013 | 181745.1428 | 2.0258
73560.0179 | 2.0135 | 182045.1429 | 2.0264
73680.0181 | 2.0139 | 182345.1429 | 2.0267
73800.0183 | 2.0133 | 182645.143 | 2.0269
73920.0184 | 2.0135 | 182945.143 | 2.0265
74040.0186 | 2.012 | 183245.1431 | 2.0259
74160.0188 | 2.0123 | 183545.1431 | 2.0261
74280.0189 | 2.0119 | 183845.1432 | 2.0268
74400.0191 | 2.0126 | 184145.1432 | 2.0272
74520.0193 | 2.0127 | 184445.1433 | 2.0274
74640.0195 | 2.0125 | 184745.1433 | 2.0274
74760.0196 | 2.0118 | 185045.1434 | 2.0275
74880.0198 | 2.0108 | 185345.1434 | 2.0273
75000.02 | 2.01 | 185645.1434 | 2.0277
75120.0201 | 2.0089 | 185945.1435 | 2.0285
75240.0203 | 2.0089 | 186245.1435 | 2.0276
75360.0205 | 2.0086 | 186545.1436 | 2.0276
75480.0207 | 2.0094 | 186845.1436 | 2.027
75600.0208 | 2.0116 | 187145.1437 | 2.0273
75720.021 | 2.0107 | 187445.1437 | 2.0276
75840.0212 | 2.0115 | 187745.1438 | 2.0275
75960.0213 | 2.0137 | 188045.1438 | 2.0295
76080.0215 | 2.0139 | 188345.1439 | 2.02
76200.0217 | 2.0135 | 188645.1439 | 2.0312
76320.0219 | 2.0151 | 188945.144 | 2.0441
76440.022 | 2.0153 | 189245.144 | 2.0438
76560.0222 | 2.0169 | 189545.1441 | 2.0385
76680.0224 | 2.0175 | 189845.1441 | 2.0341
76800.0225 | 2.018 | 190145.1442 | 2.0313
76920.0227 | 2.0184 | 190445.1442 | 2.03
77040.0229 | 2.0183 | 190745.1442 | 2.0296
77160.0231 | 2.0167 | 191045.1443 | 2.0299
77280.0232 | 2.0163 | 191345.1443 | 2.03
77400.0234 | 2.0161 | 191645.1444 | 2.0301
77520.0236 | 2.0151 | 191945.1444 | 2.0296
77640.0237 | 2.0154 | 192245.1445 | 2.0304
77760.0239 | 2.0159 | 192545.1445 | 2.0311
77880.0241 | 2.0162 | 192845.1446 | 2.0313
78000.0243 | 2.0156 | 193145.1446 | 2.0312
78120.0244 | 2.0163 | 193445.1447 | 2.0312
78240.0246 | 2.0163 | 193745.1447 | 2.0316
78360.0248 | 2.0148 | 194045.1448 | 2.0318
78480.0249 | 2.0151 | 194345.1448 | 2.0319
78600.0251 | 2.0154 | 194645.1449 | 2.0321
78720.0253 | 2.0158 | 194945.1449 | 2.0317
78840.0255 | 2.0164 | 195245.1449 | 2.0317
78960.0256 | 2.0172 | 195545.145 | 2.032
79080.0258 | 2.0181 | 195845.145 | 2.0321
79200.026 | 2.0191 | 196145.1451 | 2.0325
79320.0261 | 2.0187 | 196445.1451 | 2.0318
79440.0263 | 2.0182 | 196745.1452 | 2.0312
79560.0265 | 2.0176 | 197045.1452 | 2.0315
79680.0267 | 2.0172 | 197345.1453 | 2.032
79800.0268 | 2.0175 | 197645.1453 | 2.0323
79920.027 | 2.017 | 197945.1454 | 2.0333
80040.0272 | 2.0167 | 198245.1454 | 2.0341
80160.0274 | 2.0171 | 198545.1455 | 2.0339
80280.0275 | 2.0172 | 198845.1455 | 2.0341
80400.0277 | 2.0178 | 199145.1456 | 2.034
80520.0279 | 2.0185 | 199445.1456 | 2.034
80640.028 | 2.0187 | 199745.1457 | 2.0343
80760.0282 | 2.0195 | 200045.1457 | 2.0342
80880.0284 | 2.0199 | 200345.1457 | 2.034
81000.0286 | 2.0199 | 200645.1458 | 2.0343
81120.0287 | 2.0202 | 200945.1458 | 2.0349
81240.0289 | 2.0201 | 201245.1459 | 2.0345
81360.0291 | 2.0197 | 201545.1459 | 2.0339
81480.0292 | 2.0196 | 201845.146 | 2.0343
81600.0294 | 2.0196 | 202145.146 | 2.0345
81720.0296 | 2.0193 | 202445.1461 | 2.0346
81840.0298 | 2.0183 | 202745.1461 | 2.0343
81960.0299 | 2.0171 | 203045.1462 | 2.0348
82080.0301 | 2.018 | 203345.1462 | 2.0344
82200.0303 | 2.0184 | 203645.1463 | 2.0342
82320.0304 | 2.0192 | 203945.1463 | 2.034
82440.0306 | 2.0197 | 204245.1464 | 2.0341
82560.0308 | 2.02 | 204545.1464 | 2.034
82680.031 | 2.0197 | 204845.1465 | 2.0339
82800.0311 | 2.0188 | 205145.1465 | 2.034
82920.0313 | 2.0181 | 205445.1465 | 2.0344
83040.0315 | 2.0187 | 205745.1466 | 2.0347
83160.0316 | 2.0194 | 206045.1466 | 2.0334
83280.0318 | 2.0211 | 206345.1467 | 2.0331
83400.032 | 2.0206 | 206645.1467 | 2.0346
83520.0322 | 2.0205 | 206945.1468 | 2.035
83640.0323 | 2.0204 | 207245.1468 | 2.0359
83760.0325 | 2.0194 | 207545.1469 | 2.0358
83880.0327 | 2.0191 | 207845.1469 | 2.0353
84000.0328 | 2.0199 | 208145.147 | 2.0352
84120.033 | 2.0203 | 208445.147 | 2.0351
84240.0332 | 2.0214 | 208745.1471 | 2.0341
84360.0334 | 2.022 | 209045.1471 | 2.0345
84480.0335 | 2.0203 | 209345.1472 | 2.0355
84600.0337 | 2.0203 | 209645.1472 | 2.0357
84720.0339 | 2.0192 | 209945.1472 | 2.0363
84840.034 | 2.0194 | 210245.1473 | 2.0365
84960.0342 | 2.0198 | 210545.1473 | 2.0365
85080.0344 | 2.0206 | 210845.1474 | 2.0366
85200.0346 | 2.0206 | 211145.1474 | 2.0364
85320.0347 | 2.0205 | 211445.1475 | 2.0369
85440.0349 | 2.0212 | 211745.1475 | 2.0369
85560.0351 | 2.0211 | 212045.1476 | 2.0365
85680.0352 | 2.0207 | 212345.1476 | 2.037
85800.0354 | 2.0197 | 212645.1477 | 2.0375
85920.0356 | 2.019 | 212945.1477 | 2.0376
86040.0358 | 2.0194 | 213245.1478 | 2.0378
86160.0359 | 2.0189 | 213545.1478 | 2.0382
86280.0361 | 2.0188 | 213845.1479 | 2.0383
86400.0363 | 2.0189 | 214145.1479 | 2.0381
86520.0364 | 2.0194 | 214445.148 | 2.0382
86640.0366 | 2.0197 | 214745.148 | 2.0381
86760.0368 | 2.0194 | 215045.148 | 2.0379
86880.037 | 2.0208 | 215345.1481 | 2.0389
87000.0371 | 2.0219 | 215645.1481 | 2.0389
87120.0373 | 2.0203 | 215945.1482 | 2.0396
87240.0375 | 2.0191 | 216245.1482 | 2.0409
87360.0376 | 2.0178 | 216545.1483 | 2.0416
87480.0378 | 2.0171 | 216845.1483 | 2.0448
87600.038 | 2.0186 | 217145.1484 | 2.0478
87720.0382 | 2.0186 | 217445.1484 | 2.0488
87840.0383 | 2.0194 | 217745.1485 | 2.0506
87960.0385 | 2.0182 | 218045.1485 | 2.0517
88080.0387 | 2.0176 | 218345.1486 | 2.0524
88200.0388 | 2.0179 | 218645.1486 | 2.0536
88320.039 | 2.0185 | 218945.1487 | 2.0537
88440.0392 | 2.0189 | 219245.1487 | 2.0539
88560.0394 | 2.0151 | 219545.1488 | 2.0523
88680.0395 | 2.0146 | 219845.1488 | 2.0501
88800.0397 | 2.0118 | 220145.1488 | 2.0484
88920.0399 | 2.0125 | 220445.1489 | 2.0489
89040.0401 | 2.0143 | 220745.1489 | 2.0478
89160.0402 | 2.0141 | 221045.149 | 2.0473
89280.0404 | 2.0132 | 221345.149 | 2.0457
89400.0406 | 2.0133 | 221645.1491 | 2.045
89520.0407 | 2.0123 | 221945.1491 | 2.0453
89640.0409 | 2.013 | 222245.1492 | 2.0435
89760.0411 | 2.0141 | 222545.1492 | 2.0385
89880.0413 | 2.0151 | 222845.1493 | 2.037
90000.0414 | 2.0146 | 223145.1493 | 2.0322
90000.0502 | 2.0146 | 223445.1494 | 2.0418
|  | 223745.1494 | 2.0451
|  | 224045.1495 | 2.0414
|  | 224345.1495 | 2.0367
|  | 224645.1495 | 2.0336
|  | 224945.1496 | 2.0316
|  | 225245.1496 | 2.0304
|  | 225545.1497 | 2.03
|  | 225845.1497 | 2.03
|  | 226145.1498 | 2.03
|  | 226445.1498 | 2.0303
|  | 226745.1499 | 2.0304
|  | 227045.1499 | 2.0305
|  | 227345.15 | 2.0303
|  | 227645.15 | 2.0303
|  | 227945.1501 | 2.0304
|  | 228245.1501 | 2.0305
|  | 228545.1502 | 2.0307
|  | 228845.1502 | 2.0306
|  | 229145.1503 | 2.0308
|  | 229445.1503 | 2.0305
|  | 229745.1503 | 2.0304
|  | 230045.1504 | 2.0306
|  | 230345.1504 | 2.0303
|  | 230645.1505 | 2.0305
|  | 230945.1505 | 2.0306
|  | 231245.1506 | 2.031
|  | 231545.1506 | 2.0314
|  | 231845.1507 | 2.0308
|  | 232145.1507 | 2.0307
|  | 232445.1508 | 2.0313
|  | 232745.1508 | 2.0318
|  | 233045.1509 | 2.0316
|  | 233345.1509 | 2.0316
|  | 233645.151 | 2.0315
|  | 233945.151 | 2.0318
|  | 234245.1511 | 2.032
|  | 234545.1511 | 2.0321
|  | 234845.1511 | 2.0322
|  | 235145.1512 | 2.0326
|  | 235445.1512 | 2.0334
|  | 235745.1513 | 2.0339
|  | 236045.1513 | 2.0327
|  | 236345.1514 | 2.033
|  | 236645.1514 | 2.0332
|  | 236945.1515 | 2.0327
|  | 237245.1515 | 2.034
|  | 237545.1516 | 2.0345
|  | 237845.1516 | 2.0332
|  | 238145.1517 | 2.0326
|  | 238445.1517 | 2.0343
|  | 238745.1518 | 2.0349
|  | 239045.1518 | 2.0339
|  | 239345.1518 | 2.0339
|  | 239645.1519 | 2.034
|  | 239945.1519 | 2.0341
|  | 240245.152 | 2.0338
|  | 240545.152 | 2.0336
|  | 240845.1521 | 2.0344
|  | 241145.1521 | 2.0339
|  | 241445.1522 | 2.0333
|  | 241745.1522 | 2.0335
|  | 242045.1523 | 2.0341
|  | 242345.1523 | 2.0346
|  | 242645.1524 | 2.0344
|  | 242945.1524 | 2.0341
|  | 243245.1525 | 2.035
|  | 243545.1525 | 2.0346
|  | 243845.1526 | 2.0338
|  | 244145.1526 | 2.034
|  | 244445.1526 | 2.0346
|  | 244745.1527 | 2.035
|  | 245045.1527 | 2.0343
|  | 245345.1528 | 2.0338
|  | 245645.1528 | 2.0346
|  | 245945.1529 | 2.0353
|  | 246245.1529 | 2.0349
|  | 246545.153 | 2.032
|  | 246845.153 | 2.0334
|  | 247145.1531 | 2.0354
|  | 247445.1531 | 2.0345
|  | 247745.1532 | 2.0339
|  | 248045.1532 | 2.0358
|  | 248345.1533 | 2.0338
|  | 248645.1533 | 2.0337
|  | 248945.1534 | 2.0343
|  | 249245.1534 | 2.0346
|  | 249545.1534 | 2.0341
|  | 249845.1535 | 2.0341
|  | 250145.1535 | 2.033
|  | 250445.1536 | 2.0368
|  | 250745.1536 | 2.0299
|  | 251045.1537 | 2.0373
|  | 251345.1537 | 2.0438
|  | 251645.1538 | 2.0434
|  | 251945.1538 | 2.0403
|  | 252245.1539 | 2.0373
|  | 252545.1539 | 2.0352
|  | 252845.154 | 2.0345
|  | 253145.154 | 2.0343
|  | 253445.1541 | 2.0342
|  | 253745.1541 | 2.0346
|  | 254045.1541 | 2.035
|  | 254345.1542 | 2.0352
|  | 254645.1542 | 2.0353
|  | 254945.1543 | 2.0357
|  | 255245.1543 | 2.0367
|  | 255545.1544 | 2.038
|  | 255845.1544 | 2.0372
|  | 256145.1545 | 2.0351
|  | 256445.1545 | 2.0357
|  | 256745.1546 | 2.0368
|  | 257045.1546 | 2.0367
|  | 257345.1547 | 2.0372
|  | 257645.1547 | 2.0363
|  | 257945.1548 | 2.0362
|  | 258245.1548 | 2.0359
|  | 258545.1549 | 2.0359
|  | 258845.1549 | 2.0362
|  | 259145.1549 | 2.036
|  | 259445.155 | 2.0359
|  | 259745.155 | 2.0369
|  | 260045.1551 | 2.0376
|  | 260345.1551 | 2.0375
|  | 260645.1552 | 2.0371
|  | 260945.1552 | 2.0369
|  | 261245.1553 | 2.0369
|  | 261545.1553 | 2.0371
|  | 261845.1554 | 2.0372
|  | 262145.1554 | 2.0373
|  | 262445.1556 | 2.038
|  | 262745.1558 | 2.0399
|  | 263045.1559 | 2.042
|  | 263345.1561 | 2.0445
|  | 263645.1563 | 2.044
|  | 263945.1565 | 2.0428
|  | 264245.1567 | 2.0425
|  | 264545.1568 | 2.0425
|  | 264845.157 | 2.043
|  | 265145.1572 | 2.0443
|  | 265445.1574 | 2.0449
|  | 265745.1575 | 2.0443
|  | 266045.1577 | 2.0443
|  | 266345.1579 | 2.0449
|  | 266645.1581 | 2.0456
|  | 266945.1582 | 2.0455
|  | 267245.1584 | 2.0455
|  | 267545.1586 | 2.0452
|  | 267845.1588 | 2.0452
|  | 268145.1589 | 2.0452
|  | 268445.1591 | 2.0442
|  | 268745.1593 | 2.0442
|  | 269045.1595 | 2.0448
|  | 269345.1597 | 2.0456
|  | 269645.1598 | 2.0453
|  | 269945.16 | 2.0456
|  | 270245.1602 | 2.0452
|  | 270545.1604 | 2.0446
|  | 270845.1605 | 2.0439
|  | 271145.1607 | 2.0435
|  | 271445.1609 | 2.045
|  | 271745.1611 | 2.0443
|  | 272045.1612 | 2.0445
|  | 272345.1614 | 2.0438
|  | 272645.1616 | 2.0443
|  | 272945.1618 | 2.0461
|  | 273245.1619 | 2.046
|  | 273545.1621 | 2.0451
|  | 273845.1623 | 2.0451
|  | 274145.1625 | 2.0447
|  | 274445.1627 | 2.0444
|  | 274745.1628 | 2.0435
|  | 275045.163 | 2.0451
|  | 275345.1632 | 2.044
|  | 275645.1634 | 2.044
|  | 275945.1635 | 2.0435
|  | 276245.1637 | 2.0444
|  | 276545.1639 | 2.0413
|  | 276845.1641 | 2.0366
|  | 277145.1642 | 2.0499
|  | 277445.1644 | 2.0566
|  | 277745.1646 | 2.0539
|  | 278045.1648 | 2.0499
|  | 278345.1649 | 2.048
|  | 278645.1651 | 2.0467
|  | 278945.1653 | 2.0447
|  | 279245.1655 | 2.0436
|  | 279545.1657 | 2.0444
|  | 279845.1658 | 2.0454
|  | 280145.166 | 2.0455
|  | 280445.1662 | 2.0457
|  | 280745.1664 | 2.0456
|  | 281045.1665 | 2.0461
|  | 281345.1667 | 2.0463
|  | 281645.1669 | 2.0467
|  | 281945.1671 | 2.047
|  | 282245.1672 | 2.0473
|  | 282545.1674 | 2.0475
|  | 282845.1676 | 2.0475
|  | 283145.1678 | 2.0475
|  | 283445.1679 | 2.0478
|  | 283745.1681 | 2.0481
|  | 284045.1683 | 2.0481
|  | 284345.1685 | 2.0479
|  | 284645.1687 | 2.0475
|  | 284945.1688 | 2.0482
|  | 285245.169 | 2.0489
|  | 285545.1692 | 2.0488
|  | 285845.1694 | 2.0493
|  | 286145.1695 | 2.0494
|  | 286445.1697 | 2.0496
|  | 286745.1699 | 2.0497
|  | 287045.1701 | 2.0498
|  | 287345.1702 | 2.0497
|  | 287645.1704 | 2.0499
|  | 287945.1706 | 2.0497
|  | 288245.1708 | 2.0499
|  | 288545.1709 | 2.0503
|  | 288845.1711 | 2.0503
|  | 289145.1713 | 2.0506
|  | 289445.1715 | 2.0502
|  | 289745.1717 | 2.05
|  | 290045.1718 | 2.0501
|  | 290345.172 | 2.0504
|  | 290645.1722 | 2.0499
|  | 290945.1724 | 2.0498
|  | 291245.1725 | 2.05
|  | 291545.1727 | 2.0498
|  | 291845.1729 | 2.0497
|  | 292145.1731 | 2.0496
|  | 292445.1732 | 2.0502
|  | 292745.1734 | 2.05
|  | 293045.1736 | 2.0502
|  | 293345.1738 | 2.0504
|  | 293645.1739 | 2.0503
|  | 293945.1741 | 2.0505
|  | 294245.1743 | 2.0503
|  | 294545.1745 | 2.0506
|  | 294845.1747 | 2.0511
|  | 295145.1748 | 2.0508
|  | 295445.175 | 2.0507
|  | 295745.1752 | 2.0506
|  | 296045.1754 | 2.0503
|  | 296345.1755 | 2.0502
|  | 296645.1757 | 2.0503
|  | 296945.1759 | 2.0507
|  | 297245.1761 | 2.0506
|  | 297545.1762 | 2.0505
|  | 297845.1764 | 2.0501
|  | 298145.1766 | 2.0496
|  | 298445.1768 | 2.0497
|  | 298745.1769 | 2.0496
|  | 299045.1771 | 2.0498
|  | 299345.1773 | 2.0498
|  | 299645.1775 | 2.0495
|  | 299945.1777 | 2.0492
|  | 300245.1778 | 2.0498
|  | 300545.178 | 2.0493
|  | 300845.1782 | 2.0491
|  | 301145.1784 | 2.0503
|  | 301445.1785 | 2.0499
|  | 301745.1787 | 2.0497
|  | 302045.1789 | 2.0497
|  | 302345.1791 | 2.05
|  | 302645.1792 | 2.05
|  | 302945.1794 | 2.0497
|  | 303245.1796 | 2.0504
|  | 303545.1798 | 2.05
|  | 303845.1799 | 2.0504
|  | 304145.1801 | 2.051
|  | 304445.1803 | 2.0511
|  | 304745.1805 | 2.0507
|  | 305045.1807 | 2.0508
|  | 305345.1808 | 2.0507
|  | 305645.181 | 2.0501
|  | 305945.1812 | 2.0468
|  | 306245.1814 | 2.0461
|  | 306545.1815 | 2.0462
|  | 306845.1817 | 2.0459
|  | 307145.1819 | 2.0459
|  | 307445.1821 | 2.0452
|  | 307745.1822 | 2.0443
|  | 308045.1824 | 2.0439
|  | 308345.1826 | 2.0433
|  | 308645.1828 | 2.0428
|  | 308945.1829 | 2.0425
|  | 309245.1831 | 2.0422
|  | 309545.1833 | 2.042
|  | 309845.1835 | 2.0415
|  | 310145.1837 | 2.0414
|  | 310445.1838 | 2.0411
|  | 310745.184 | 2.041
|  | 311045.1842 | 2.0412
|  | 311345.1844 | 2.0414
|  | 311645.1845 | 2.042
|  | 311945.1847 | 2.0425
|  | 312245.1849 | 2.0464
|  | 312545.1851 | 2.0385
|  | 312845.1852 | 2.0472
|  | 313145.1854 | 2.0546
|  | 313445.1856 | 2.0529
|  | 313745.1858 | 2.0507
|  | 314045.1859 | 2.0486
|  | 314345.1861 | 2.047
|  | 314645.1863 | 2.0456
|  | 314945.1865 | 2.0453
|  | 315245.1867 | 2.0453
|  | 315545.1868 | 2.0449
|  | 315845.187 | 2.0444
|  | 316145.1872 | 2.0438
|  | 316445.1874 | 2.0434
|  | 316745.1875 | 2.0434
|  | 317045.1877 | 2.0433
|  | 317345.1879 | 2.0429
|  | 317645.1881 | 2.0429
|  | 317945.1882 | 2.0437
|  | 318245.1884 | 2.0443
|  | 318545.1886 | 2.044
|  | 318845.1888 | 2.0437
|  | 319145.1889 | 2.0436
|  | 319445.1891 | 2.0442
|  | 319745.1893 | 2.0444
|  | 320045.1895 | 2.044
|  | 320345.1897 | 2.0435
|  | 320645.1898 | 2.0435
|  | 320945.19 | 2.0443
|  | 321245.1902 | 2.0436
|  | 321545.1904 | 2.043
|  | 321845.1905 | 2.0432
|  | 322145.1907 | 2.0435
|  | 322445.1909 | 2.0439
|  | 322745.1911 | 2.0437
|  | 323045.1912 | 2.0436
|  | 323345.1914 | 2.0439
|  | 323645.1916 | 2.0445
|  | 323945.1918 | 2.044
|  | 324245.1919 | 2.0435
|  | 324545.1921 | 2.0437
|  | 324845.1923 | 2.0442
|  | 325145.1925 | 2.0441
|  | 325445.1927 | 2.0442
|  | 325745.1928 | 2.0438
|  | 326045.193 | 2.0444
|  | 326345.1932 | 2.0446
|  | 326645.1934 | 2.0444
|  | 326945.1935 | 2.0443
|  | 327245.1937 | 2.0441
|  | 327545.1939 | 2.0446
|  | 327845.1941 | 2.0448
|  | 328145.1942 | 2.0443
|  | 328445.1944 | 2.0451
|  | 328745.1946 | 2.045
|  | 329045.1948 | 2.0447
|  | 329345.1949 | 2.0447
|  | 329645.1951 | 2.0444
|  | 329945.1953 | 2.0444
|  | 330245.1955 | 2.0453
|  | 330545.1957 | 2.0454
|  | 330845.1958 | 2.0456
|  | 331145.196 | 2.0453
|  | 331445.1962 | 2.0453
|  | 331745.1964 | 2.0451
|  | 332045.1965 | 2.0444
|  | 332345.1967 | 2.0445
|  | 332645.1969 | 2.0448
|  | 332945.1971 | 2.0446
|  | 333245.1972 | 2.0447
|  | 333545.1974 | 2.0475
|  | 333845.1976 | 2.0408
|  | 334145.1978 | 2.0427
|  | 334445.1979 | 2.05
|  | 334745.1981 | 2.0517
|  | 335045.1983 | 2.0494
|  | 335345.1985 | 2.048
|  | 335645.1987 | 2.0469
|  | 335945.1988 | 2.0461
|  | 336245.199 | 2.046
|  | 336545.1992 | 2.0465
|  | 336845.1994 | 2.0464
|  | 337145.1995 | 2.0464
|  | 337445.1997 | 2.047
|  | 337745.1999 | 2.047
|  | 338045.2001 | 2.0467
|  | 338345.2002 | 2.0475
|  | 338645.2004 | 2.048
|  | 338945.2006 | 2.0481
|  | 339245.2008 | 2.0483
|  | 339545.2009 | 2.0484
|  | 339845.2011 | 2.048
|  | 340145.2013 | 2.0486
|  | 340445.2015 | 2.0484
|  | 340745.2017 | 2.0482
|  | 341045.2018 | 2.0486
|  | 341345.202 | 2.0484
|  | 341645.2022 | 2.0486
|  | 341945.2024 | 2.0486
|  | 342245.2025 | 2.0484
|  | 342545.2027 | 2.0489
|  | 342845.2029 | 2.0493
|  | 343145.2031 | 2.0488
|  | 343445.2032 | 2.0489
|  | 343745.2034 | 2.0485
|  | 344045.2036 | 2.0487
|  | 344345.2038 | 2.0487
|  | 344645.2039 | 2.0485
|  | 344945.2041 | 2.0485
|  | 345245.2043 | 2.0487
|  | 345545.2045 | 2.0492
|  | 345845.2047 | 2.0487
|  | 346145.2048 | 2.0484
|  | 346445.205 | 2.0486
|  | 346745.2052 | 2.0488
|  | 347045.2054 | 2.0493
|  | 347345.2055 | 2.0497
|  | 347645.2057 | 2.0498
|  | 347945.2059 | 2.0489
|  | 348245.2061 | 2.0481
|  | 348545.2062 | 2.0481
|  | 348845.2064 | 2.0489
|  | 349145.2066 | 2.0511
|  | 349445.2068 | 2.0528
|  | 349745.2069 | 2.0536
|  | 350045.2071 | 2.0533
|  | 350345.2073 | 2.053
|  | 350645.2075 | 2.0536
|  | 350945.2077 | 2.0536
|  | 351245.2078 | 2.0527
|  | 351545.208 | 2.054
|  | 351845.2082 | 2.0545
|  | 352145.2084 | 2.0547
|  | 352445.2085 | 2.055
|  | 352745.2087 | 2.055
|  | 353045.2089 | 2.0553
|  | 353345.2091 | 2.0553
|  | 353645.2092 | 2.0551
|  | 353945.2094 | 2.055
|  | 354245.2096 | 2.0549
|  | 354545.2098 | 2.0552
|  | 354845.2099 | 2.0559
|  | 355145.2101 | 2.0556
|  | 355445.2103 | 2.0551
|  | 355745.2105 | 2.0551
|  | 356045.2107 | 2.0551
|  | 356345.2108 | 2.0562
|  | 356645.211 | 2.0567
|  | 356945.2112 | 2.0562
|  | 357245.2114 | 2.0562
|  | 357545.2115 | 2.0564
|  | 357845.2117 | 2.0563
|  | 358145.2119 | 2.056
|  | 358445.2121 | 2.0559
|  | 358745.2122 | 2.0558
|  | 359045.2124 | 2.0562
|  | 359345.2126 | 2.0561
|  | 359645.2128 | 2.0561
|  | 359945.2129 | 2.056
|  | 360245.2131 | 2.056
|  | 360545.2133 | 2.056
|  | 360845.2135 | 2.0566
|  | 361145.2137 | 2.0565
|  | 361445.2138 | 2.0557
|  | 361745.214 | 2.056
|  | 362045.2142 | 2.0567
|  | 362345.2144 | 2.0565
|  | 362645.2145 | 2.0566
|  | 362945.2147 | 2.0563
|  | 363245.2149 | 2.0568
|  | 363545.2151 | 2.0583
|  | 363845.2152 | 2.0551
|  | 364145.2154 | 2.0609
|  | 364445.2156 | 2.0727
|  | 364745.2158 | 2.0742
|  | 365045.2159 | 2.0724
|  | 365345.2161 | 2.0697
|  | 365645.2163 | 2.0677
|  | 365945.2165 | 2.0654
|  | 366245.2167 | 2.0637
|  | 366545.2168 | 2.0629
|  | 366845.217 | 2.062
|  | 367145.2172 | 2.0617
|  | 367445.2174 | 2.0619
|  | 367745.2175 | 2.0617
|  | 368045.2177 | 2.0613
|  | 368345.2179 | 2.0613
|  | 368645.2181 | 2.0614
|  | 368945.2182 | 2.0615
|  | 369245.2184 | 2.0614
|  | 369545.2186 | 2.0618
|  | 369845.2188 | 2.0617
|  | 370145.2189 | 2.0611
|  | 370445.2191 | 2.0612
|  | 370745.2193 | 2.0617
|  | 371045.2195 | 2.0618
|  | 371345.2197 | 2.0619
|  | 371645.2198 | 2.0621
|  | 371945.22 | 2.0623
|  | 372245.2202 | 2.0619
|  | 372545.2204 | 2.0619
|  | 372845.2205 | 2.0616
|  | 373145.2207 | 2.0619
|  | 373445.2209 | 2.0622
|  | 373745.2211 | 2.0625
|  | 374045.2212 | 2.0624
|  | 374345.2214 | 2.0623
|  | 374645.2216 | 2.0624
|  | 374945.2218 | 2.063
|  | 375245.2219 | 2.0632
|  | 375545.2221 | 2.0631
|  | 375845.2223 | 2.0631
|  | 376145.2225 | 2.0625
|  | 376445.2227 | 2.0621
|  | 376745.2228 | 2.0614
|  | 377045.223 | 2.0619
|  | 377345.2232 | 2.0634
|  | 377645.2234 | 2.0635
|  | 377945.2235 | 2.0633
|  | 378245.2237 | 2.0634
|  | 378545.2239 | 2.0632
|  | 378845.2241 | 2.063
|  | 379145.2242 | 2.0626
|  | 379445.2244 | 2.0623
|  | 379745.2246 | 2.0626
|  | 380045.2248 | 2.0628
|  | 380345.2249 | 2.0627
|  | 380645.2251 | 2.0625
|  | 380945.2253 | 2.0627
|  | 381245.2255 | 2.0626
|  | 381545.2257 | 2.0636
|  | 381845.2258 | 2.0632
|  | 382145.226 | 2.0631
|  | 382445.2262 | 2.0635
|  | 382745.2264 | 2.0633
|  | 383045.2265 | 2.0631
|  | 383345.2267 | 2.0623
|  | 383645.2269 | 2.0614
|  | 383945.2271 | 2.0627
|  | 384245.2272 | 2.0644
|  | 384545.2274 | 2.0634
|  | 384845.2276 | 2.0631
|  | 385145.2278 | 2.0636
|  | 385445.2279 | 2.0632
|  | 385745.2281 | 2.0625
|  | 386045.2283 | 2.0625
|  | 386345.2285 | 2.0624
|  | 386645.2287 | 2.0627
|  | 386945.2288 | 2.0629
|  | 387245.229 | 2.0625
|  | 387545.2292 | 2.0623
|  | 387845.2294 | 2.0626
|  | 388145.2295 | 2.0628
|  | 388445.2297 | 2.0624
|  | 388745.2299 | 2.0621
|  | 389045.2301 | 2.0625
|  | 389345.2302 | 2.0629
|  | 389645.2304 | 2.0633
|  | 389945.2306 | 2.0628
|  | 390245.2308 | 2.0624
|  | 390545.2309 | 2.0626
|  | 390845.2311 | 2.0624
|  | 391145.2313 | 2.0621
|  | 391445.2315 | 2.0623
|  | 391745.2317 | 2.0626
|  | 392045.2318 | 2.0617
|  | 392345.232 | 2.0587
|  | 392645.2322 | 2.0583
|  | 392945.2324 | 2.0584
|  | 393245.2325 | 2.0575
|  | 393545.2327 | 2.0572
|  | 393845.2329 | 2.0567
|  | 394145.2331 | 2.0565
|  | 394445.2332 | 2.0564
|  | 394745.2334 | 2.0553
|  | 395045.2336 | 2.0552
|  | 395345.2338 | 2.0554
|  | 395645.2339 | 2.0546
|  | 395945.2341 | 2.0543
|  | 396245.2343 | 2.0542
|  | 396545.2345 | 2.0543
|  | 396845.2347 | 2.0539
|  | 397145.2348 | 2.0537
|  | 397445.235 | 2.0533
|  | 397745.2352 | 2.0529
|  | 398045.2354 | 2.0526
|  | 398345.2355 | 2.0529
|  | 398645.2357 | 2.0528
|  | 398945.2359 | 2.0526
|  | 399245.2361 | 2.0523
|  | 399545.2362 | 2.0521
|  | 399845.2364 | 2.0515
|  | 400145.2366 | 2.0515
|  | 400445.2368 | 2.0523
|  | 400745.237 | 2.0521
|  | 401045.2371 | 2.052
|  | 401345.2373 | 2.0552
|  | 401645.2375 | 2.0481
|  | 401945.2377 | 2.0478
|  | 402245.2378 | 2.0598
|  | 402545.238 | 2.0635
|  | 402845.2382 | 2.0618
|  | 403145.2384 | 2.0592
|  | 403445.2385 | 2.0586
|  | 403745.2387 | 2.0585
|  | 404045.2389 | 2.0586
|  | 404345.2391 | 2.0578
|  | 404645.2392 | 2.0576
|  | 404945.2394 | 2.0573
|  | 405245.2396 | 2.0574
|  | 405545.2398 | 2.0577
|  | 405845.24 | 2.0574
|  | 406145.2401 | 2.057
|  | 406445.2403 | 2.057
|  | 406745.2405 | 2.0569
|  | 407045.2407 | 2.0565
|  | 407345.2408 | 2.0567
|  | 407645.241 | 2.0569
|  | 407945.2412 | 2.0572
|  | 408245.2414 | 2.0573
|  | 408545.2415 | 2.057
|  | 408845.2417 | 2.0567
|  | 409145.2419 | 2.0569
|  | 409445.2421 | 2.0569
|  | 409745.2422 | 2.057
|  | 410045.2424 | 2.0571
|  | 410345.2426 | 2.0573
|  | 410645.2428 | 2.0575
|  | 410945.243 | 2.0573
|  | 411245.2431 | 2.0576
|  | 411545.2433 | 2.0579
|  | 411845.2435 | 2.0575
|  | 412145.2437 | 2.0573
|  | 412445.2438 | 2.0573
|  | 412745.244 | 2.0572
|  | 413045.2442 | 2.057
|  | 413345.2444 | 2.0574
|  | 413645.2445 | 2.0577
|  | 413945.2447 | 2.0577
|  | 414245.2449 | 2.0572
|  | 414545.2451 | 2.0571
|  | 414845.2452 | 2.0572
|  | 415145.2454 | 2.0573
|  | 415445.2456 | 2.0573
|  | 415745.2458 | 2.0576
|  | 416045.246 | 2.0583
|  | 416345.2461 | 2.058
|  | 416645.2463 | 2.0574
|  | 416945.2465 | 2.0574
|  | 417245.2467 | 2.0578
|  | 417545.2468 | 2.0579
|  | 417845.247 | 2.0581
|  | 418145.2472 | 2.0584
|  | 418445.2474 | 2.0587
|  | 418745.2475 | 2.0583
|  | 419045.2477 | 2.058
|  | 419345.2479 | 2.0585
|  | 419645.2481 | 2.058
|  | 419945.2482 | 2.0581
|  | 420245.2484 | 2.0582
|  | 420545.2486 | 2.0579
|  | 420845.2488 | 2.0579
|  | 421145.249 | 2.0581
|  | 421445.2491 | 2.0586
|  | 421745.2493 | 2.0589
|  | 422045.2495 | 2.058
|  | 422345.2497 | 2.0584
|  | 422645.2498 | 2.0582
|  | 422945.25 | 2.0593
|  | 423245.2502 | 2.0578
|  | 423545.2504 | 2.0577
|  | 423845.2505 | 2.0587
|  | 424145.2507 | 2.059
|  | 424445.2509 | 2.0583
|  | 424745.2511 | 2.0583
|  | 425045.2512 | 2.0587
|  | 425345.2514 | 2.0589
|  | 425645.2516 | 2.0592
|  | 425945.2518 | 2.0594
|  | 426245.252 | 2.0595
|  | 426545.2521 | 2.0599
|  | 426845.2523 | 2.0598
|  | 427145.2525 | 2.0597
|  | 427445.2527 | 2.0616
|  | 427745.2528 | 2.0615
|  | 428045.253 | 2.0601
|  | 428345.2532 | 2.0605
|  | 428645.2534 | 2.06
|  | 428945.2535 | 2.0586
|  | 429245.2537 | 2.0597
|  | 429545.2539 | 2.0597
|  | 429845.2541 | 2.0583
|  | 430145.2542 | 2.0599
|  | 430445.2544 | 2.0611
|  | 430745.2546 | 2.0599
|  | 431045.2548 | 2.0606
|  | 431345.255 | 2.0608
|  | 431645.2551 | 2.058
|  | 431945.2553 | 2.0584
|  | 432245.2555 | 2.0596
|  | 432545.2557 | 2.0608
|  | 432845.2558 | 2.0601
|  | 433145.256 | 2.0582
|  | 433445.2562 | 2.0588
|  | 433745.2564 | 2.0581
|  | 434045.2565 | 2.0562
|  | 434345.2567 | 2.058
|  | 434645.2569 | 2.059
|  | 434945.2571 | 2.0575
|  | 435245.2572 | 2.058
|  | 435545.2574 | 2.0592
|  | 435845.2576 | 2.0592
|  | 436145.2578 | 2.0615
|  | 436445.258 | 2.0624
|  | 436745.2581 | 2.0621
|  | 437045.2583 | 2.0719
|  | 437345.2585 | 2.0737
|  | 437645.2587 | 2.0709
|  | 437945.2588 | 2.0688
|  | 438245.259 | 2.0669
|  | 438545.2592 | 2.0653
|  | 438845.2594 | 2.0643
|  | 439145.2595 | 2.0642
|  | 439445.2597 | 2.065
|  | 439745.2599 | 2.0652
|  | 440045.2601 | 2.0652
|  | 440345.2602 | 2.0649
|  | 440645.2604 | 2.0651
|  | 440945.2606 | 2.0649
|  | 441245.2608 | 2.0652
|  | 441545.261 | 2.0654
|  | 441845.2611 | 2.0652
|  | 442145.2613 | 2.0649
|  | 442445.2615 | 2.0654
|  | 442745.2617 | 2.0653
|  | 443045.2618 | 2.0655
|  | 443345.262 | 2.0655
|  | 443645.2622 | 2.0658
|  | 443945.2624 | 2.0655
|  | 444245.2625 | 2.0656
|  | 444545.2627 | 2.0654
|  | 444845.2629 | 2.0656
|  | 445145.2631 | 2.0654
|  | 445445.2632 | 2.0656
|  | 445745.2634 | 2.0658
|  | 446045.2636 | 2.0658
|  | 446345.2638 | 2.0656
|  | 446645.264 | 2.0655
|  | 446945.2641 | 2.0656
|  | 447245.2643 | 2.0657
|  | 447545.2645 | 2.0658
|  | 447845.2647 | 2.0656
|  | 448145.2648 | 2.0653
|  | 448445.265 | 2.0651
|  | 448745.2652 | 2.0647
|  | 449045.2654 | 2.0646
|  | 449345.2655 | 2.0648
|  | 449645.2657 | 2.0648
|  | 449945.2659 | 2.0644
|  | 450245.2661 | 2.0645
|  | 450545.2662 | 2.0644
|  | 450845.2664 | 2.0648
|  | 451145.2666 | 2.0646
|  | 451445.2668 | 2.0666
|  | 451745.267 | 2.0639
|  | 452045.2671 | 2.066
|  | 452345.2673 | 2.0776
|  | 452645.2675 | 2.0823
|  | 452945.2677 | 2.0817
|  | 453245.2678 | 2.079
|  | 453545.268 | 2.0785
|  | 453845.2682 | 2.0788
|  | 454145.2684 | 2.079
|  | 454445.2685 | 2.0787
|  | 454745.2687 | 2.0775
|  | 455045.2689 | 2.0772
|  | 455345.2691 | 2.0769
|  | 455645.2692 | 2.0764
|  | 455945.2694 | 2.0748
|  | 456245.2696 | 2.0743
|  | 456545.2698 | 2.0746
|  | 456845.27 | 2.0747
|  | 457145.2701 | 2.0745
|  | 457445.2703 | 2.0747
|  | 457745.2705 | 2.0747
|  | 458045.2707 | 2.0747
|  | 458345.2708 | 2.0748
|  | 458645.271 | 2.0748
|  | 458945.2712 | 2.0751
|  | 459245.2714 | 2.0746
|  | 459545.2715 | 2.074
|  | 459845.2717 | 2.074
|  | 460145.2719 | 2.0744
|  | 460445.2721 | 2.0739
|  | 460745.2722 | 2.074
|  | 461045.2724 | 2.0741
|  | 461345.2726 | 2.0739
|  | 461645.2728 | 2.0742
|  | 461945.273 | 2.0743
|  | 462245.2731 | 2.0745
|  | 462545.2733 | 2.0748
|  | 462845.2735 | 2.0751
|  | 463145.2737 | 2.0748
|  | 463445.2738 | 2.075
|  | 463745.274 | 2.0749
|  | 464045.2742 | 2.0748
|  | 464345.2744 | 2.0747
|  | 464645.2745 | 2.0744
|  | 464945.2747 | 2.0741
|  | 465245.2749 | 2.0734
|  | 465545.2751 | 2.0738
|  | 465845.2752 | 2.0742
|  | 466145.2754 | 2.0741
|  | 466445.2756 | 2.0733
|  | 466745.2758 | 2.0741
|  | 467045.276 | 2.0746
|  | 467345.2761 | 2.0745
|  | 467645.2763 | 2.0745
|  | 467945.2765 | 2.0742
|  | 468245.2767 | 2.0741
|  | 468545.2768 | 2.0739
|  | 468845.277 | 2.0742
|  | 469145.2772 | 2.0746
|  | 469445.2774 | 2.0741
|  | 469745.2775 | 2.0738
|  | 470045.2777 | 2.0742
|  | 470345.2779 | 2.0745
|  | 470645.2781 | 2.0746
|  | 470945.2782 | 2.075
|  | 471245.2784 | 2.0754
|  | 471545.2786 | 2.0755
|  | 471845.2788 | 2.0747
|  | 472145.279 | 2.0736
|  | 472445.2791 | 2.0737
|  | 472745.2793 | 2.0745
|  | 473045.2795 | 2.0745
|  | 473345.2797 | 2.0738
|  | 473645.2798 | 2.0739
|  | 473945.28 | 2.0741
|  | 474245.2802 | 2.0747
|  | 474545.2804 | 2.0746
|  | 474845.2805 | 2.0751
|  | 475145.2807 | 2.0751
|  | 475445.2809 | 2.0752
|  | 475745.2811 | 2.0752
|  | 476045.2812 | 2.0753
|  | 476345.2814 | 2.0753
|  | 476645.2816 | 2.0749
|  | 476945.2818 | 2.0751
|  | 477245.282 | 2.0749
|  | 477545.2821 | 2.0745
|  | 477845.2823 | 2.0736
|  | 478145.2825 | 2.074
|  | 478445.2827 | 2.0737
|  | 478745.2828 | 2.0703
|  | 479045.283 | 2.0693
|  | 479345.2832 | 2.0705
|  | 479645.2834 | 2.0701
|  | 479945.2835 | 2.0682
|  | 480245.2837 | 2.068
|  | 480545.2839 | 2.0684
|  | 480845.2841 | 2.0675
|  | 481145.2842 | 2.0671
|  | 481445.2844 | 2.0664
|  | 481745.2846 | 2.0666
|  | 482045.2848 | 2.0668
|  | 482345.285 | 2.0666
|  | 482645.2851 | 2.0671
|  | 482945.2853 | 2.0671
|  | 483245.2855 | 2.0663
|  | 483545.2857 | 2.0663
|  | 483845.2858 | 2.0679
|  | 484145.286 | 2.068
|  | 484445.2862 | 2.0664
|  | 484745.2864 | 2.0659
|  | 485045.2865 | 2.0666
|  | 485345.2867 | 2.0671
|  | 485645.2869 | 2.068
|  | 485945.2871 | 2.0658
|  | 486245.2872 | 2.0648
|  | 486545.2874 | 2.0657
|  | 486845.2876 | 2.0657
|  | 487145.2878 | 2.0649
|  | 487445.288 | 2.0646
|  | 487745.2881 | 2.0642
|  | 488045.2883 | 2.0636
|  | 488345.2885 | 2.0637
|  | 488645.2887 | 2.0673
|  | 488945.2888 | 2.0636
|  | 489245.289 | 2.0734
|  | 489545.2892 | 2.0803
|  | 489845.2894 | 2.0797
|  | 490145.2895 | 2.0783
|  | 490445.2897 | 2.0765
|  | 490745.2899 | 2.0751
|  | 491045.2901 | 2.0741
|  | 491345.2902 | 2.0724
|  | 491645.2904 | 2.0715
|  | 491945.2906 | 2.0713
|  | 492245.2908 | 2.071
|  | 492545.291 | 2.0706
|  | 492845.2911 | 2.0698
|  | 493145.2913 | 2.0707
|  | 493445.2915 | 2.0709
|  | 493745.2917 | 2.0706
|  | 494045.2918 | 2.0707
|  | 494345.292 | 2.0716
|  | 494645.2922 | 2.071
|  | 494945.2924 | 2.0699
|  | 495245.2925 | 2.0705
|  | 495545.2927 | 2.0721
|  | 495845.2929 | 2.0725
|  | 496145.2931 | 2.0719
|  | 496445.2932 | 2.0721
|  | 496745.2934 | 2.0732
|  | 497045.2936 | 2.072
|  | 497345.2938 | 2.0716
|  | 497645.294 | 2.0721
|  | 497945.2941 | 2.0723
|  | 498245.2943 | 2.0723
|  | 498545.2945 | 2.071
|  | 498845.2947 | 2.0706
|  | 499145.2948 | 2.0717
|  | 499445.295 | 2.0723
|  | 499745.2952 | 2.0717
|  | 500045.2954 | 2.0716
|  | 500345.2955 | 2.0713
|  | 500645.2957 | 2.0718
|  | 500945.2959 | 2.0725
|  | 501245.2961 | 2.0721
|  | 501545.2962 | 2.0714
|  | 501845.2964 | 2.0714
|  | 502145.2966 | 2.0715
|  | 502445.2968 | 2.0716
|  | 502745.297 | 2.0722
|  | 503045.2971 | 2.0715
|  | 503345.2973 | 2.071
|  | 503645.2975 | 2.0716
|  | 503945.2977 | 2.0715
|  | 504245.2978 | 2.0712
|  | 504545.298 | 2.0709
|  | 504845.2982 | 2.0706
|  | 505145.2984 | 2.07
|  | 505445.2985 | 2.0712
|  | 505745.2987 | 2.0714
|  | 506045.2989 | 2.0709
|  | 506345.2991 | 2.0711
|  | 506645.2992 | 2.0717
|  | 506945.2994 | 2.0713
|  | 507245.2996 | 2.0704
|  | 507545.2998 | 2.0716
|  | 507845.3 | 2.0715
|  | 508145.3001 | 2.0708
|  | 508445.3003 | 2.0707
|  | 508745.3005 | 2.071
|  | 509045.3007 | 2.072
|  | 509345.3008 | 2.0713
|  | 509645.301 | 2.0699
|  | 509945.3012 | 2.0712
|  | 510245.3014 | 2.0711
|  | 510545.3015 | 2.07
|  | 510845.3017 | 2.0699
|  | 511145.3019 | 2.0707
|  | 511445.3021 | 2.0706
|  | 511745.3022 | 2.0705
|  | 512045.3024 | 2.07
|  | 512345.3026 | 2.0699
|  | 512645.3028 | 2.0704
|  | 512945.303 | 2.0696
|  | 513245.3031 | 2.0699
|  | 513545.3033 | 2.0703
|  | 513845.3035 | 2.0705
|  | 514145.3037 | 2.0705
|  | 514445.3038 | 2.0699
|  | 514745.304 | 2.0702
|  | 515045.3042 | 2.0696
|  | 515345.3044 | 2.071
|  | 515645.3045 | 2.071
|  | 515945.3047 | 2.0709
|  | 516245.3049 | 2.0708
|  | 516545.3051 | 2.0717
|  | 516845.3052 | 2.0718
|  | 517145.3054 | 2.0707
|  | 517445.3056 | 2.0705
|  | 517745.3058 | 2.0696
|  | 518045.306 | 2.0691
|  | 518345.3061 | 2.0692
|  | 518645.3063 | 2.0691
|  | 518945.3065 | 2.0695
|  | 519245.3067 | 2.0688
|  | 519545.3068 | 2.0683
|  | 519845.307 | 2.0695
|  | 520145.3072 | 2.0684
|  | 520445.3074 | 2.069
|  | 520745.3075 | 2.0693
|  | 521045.3077 | 2.0676
|  | 521345.3079 | 2.0678
|  | 521645.3081 | 2.0688
|  | 521945.3082 | 2.0708
|  | 522245.3084 | 2.0705
|  | 522545.3086 | 2.0699
|  | 522845.3088 | 2.0699
|  | 523145.309 | 2.0701
|  | 523445.3091 | 2.0691
|  | 523745.3093 | 2.0705
|  | 524045.3095 | 2.0695
|  | 524345.3096 | 2.0698
|  | 524645.3097 | 2.0701
|  | 524945.3097 | 2.0695
|  | 525245.3097 | 2.0695
|  | 525545.3098 | 2.0693
|  | 525845.3098 | 2.0695
|  | 526145.3098 | 2.0696
|  | 526445.3099 | 2.0689
|  | 526745.3099 | 2.0698
|  | 527045.3099 | 2.0698
|  | 527345.31 | 2.0693
|  | 527645.31 | 2.0698
|  | 527945.31 | 2.069
|  | 528245.3101 | 2.0692
|  | 528545.3101 | 2.069
|  | 528845.3101 | 2.0696
|  | 529145.3102 | 2.0691
|  | 529445.3102 | 2.0687
|  | 529745.3102 | 2.0682
|  | 530045.3103 | 2.068
|  | 530345.3103 | 2.0677
|  | 530645.3103 | 2.0683
|  | 530945.3104 | 2.0685
|  | 531245.3104 | 2.0679
|  | 531545.3104 | 2.0677
|  | 531845.3105 | 2.0677
|  | 532145.3105 | 2.068
|  | 532445.3105 | 2.0684
|  | 532745.3106 | 2.0685
|  | 533045.3106 | 2.0677
|  | 533345.3106 | 2.0672
|  | 533645.3107 | 2.0674
|  | 533945.3107 | 2.0676
|  | 534245.3107 | 2.0686
|  | 534545.3108 | 2.0688
|  | 534845.3108 | 2.0683
|  | 535145.3108 | 2.0678
|  | 535445.3109 | 2.0671
|  | 535745.3109 | 2.0674
|  | 536045.3109 | 2.0732
|  | 536345.311 | 2.0683
|  | 536645.311 | 2.074
|  | 536945.311 | 2.0821
|  | 537245.3111 | 2.0837
|  | 537545.3111 | 2.0825
|  | 537845.3111 | 2.081
|  | 538145.3112 | 2.0803
|  | 538445.3112 | 2.0799
|  | 538745.3112 | 2.0797
|  | 539045.3113 | 2.0795
|  | 539345.3113 | 2.0792
|  | 539645.3113 | 2.0788
|  | 539945.3114 | 2.0784
|  | 540245.3114 | 2.0779
|  | 540545.3114 | 2.0776
|  | 540845.3115 | 2.0783
|  | 541145.3115 | 2.0779
|  | 541445.3115 | 2.0782
|  | 541745.3116 | 2.079
|  | 542045.3116 | 2.0787
|  | 542345.3116 | 2.079
|  | 542645.3117 | 2.079
|  | 542945.3117 | 2.0792
|  | 543245.3117 | 2.0797
|  | 543545.3118 | 2.0798
|  | 543845.3118 | 2.0795
|  | 544145.3118 | 2.0799
|  | 544445.3119 | 2.0807
|  | 544745.3119 | 2.0811
|  | 545045.3119 | 2.0811
|  | 545345.312 | 2.0819
|  | 545645.312 | 2.0818
|  | 545945.312 | 2.0816
|  | 546245.3121 | 2.0815
|  | 546545.3121 | 2.082
|  | 546845.3121 | 2.0824
|  | 547145.3122 | 2.0829
|  | 547445.3122 | 2.0829
|  | 547745.3122 | 2.0825
|  | 548045.3123 | 2.0831
|  | 548345.3123 | 2.0832
|  | 548645.3123 | 2.0837
|  | 548945.3124 | 2.0839
|  | 549245.3124 | 2.0838
|  | 549545.3124 | 2.0839
|  | 549845.3125 | 2.0839
|  | 550145.3125 | 2.0839
|  | 550445.3125 | 2.084
|  | 550745.3126 | 2.0841
|  | 551045.3126 | 2.0832
|  | 551345.3126 | 2.083
|  | 551645.3127 | 2.0829
|  | 551945.3127 | 2.0834
|  | 552245.3127 | 2.0837
|  | 552545.3128 | 2.0837
|  | 552845.3128 | 2.0834
|  | 553145.3128 | 2.0833
|  | 553445.3129 | 2.0839
|  | 553745.3129 | 2.0837
|  | 554045.3129 | 2.0835
|  | 554345.313 | 2.0841
|  | 554645.313 | 2.0839
|  | 554945.313 | 2.0837
|  | 555245.3131 | 2.0835
|  | 555545.3131 | 2.0831
|  | 555845.3131 | 2.084
|  | 556145.3132 | 2.0841
|  | 556445.3132 | 2.0839
|  | 556745.3132 | 2.0836
|  | 557045.3133 | 2.0835
|  | 557345.3133 | 2.0831
|  | 557645.3133 | 2.0836
|  | 557945.3134 | 2.0837
|  | 558245.3134 | 2.0841
|  | 558545.3134 | 2.0843
|  | 558845.3135 | 2.0838
|  | 559145.3135 | 2.0838
|  | 559445.3135 | 2.0831
|  | 559745.3136 | 2.0837
|  | 560045.3136 | 2.0846
|  | 560345.3136 | 2.0849
|  | 560645.3137 | 2.0845
|  | 560945.3137 | 2.0839
|  | 561245.3137 | 2.0837
|  | 561545.3138 | 2.0835
|  | 561845.3138 | 2.0836
|  | 562145.3138 | 2.0834
|  | 562445.3139 | 2.0836
|  | 562745.3139 | 2.0828
|  | 563045.3139 | 2.0832
|  | 563345.314 | 2.0829
|  | 563645.314 | 2.0833
|  | 563945.314 | 2.0835
|  | 564245.3141 | 2.0836
|  | 564545.3141 | 2.0842
|  | 564845.3141 | 2.0836
|  | 565145.3142 | 2.0812
|  | 565445.3142 | 2.0784
|  | 565745.3142 | 2.0795
|  | 566045.3143 | 2.0827
|  | 566345.3143 | 2.0811
|  | 566645.3143 | 2.0792
|  | 566945.3144 | 2.0821
|  | 567245.3144 | 2.0815
|  | 567545.3144 | 2.0789
|  | 567845.3145 | 2.0795
|  | 568145.3145 | 2.0801
|  | 568445.3145 | 2.0802
|  | 568745.3146 | 2.0807
|  | 569045.3146 | 2.0798
|  | 569345.3146 | 2.0796
|  | 569645.3147 | 2.0814
|  | 569945.3147 | 2.0795
|  | 570245.3147 | 2.0776
|  | 570545.3148 | 2.0781
|  | 570845.3148 | 2.0778
|  | 571145.3148 | 2.0778
|  | 571445.3149 | 2.0784
|  | 571745.3149 | 2.0778
|  | 572045.3149 | 2.0792
|  | 572345.315 | 2.0794
|  | 572645.315 | 2.0773
|  | 572945.315 | 2.0773
|  | 573245.3151 | 2.078
|  | 573545.3151 | 2.0787
|  | 573845.3151 | 2.0785
|  | 574145.3152 | 2.077
|  | 574445.3152 | 2.0775
|  | 574745.3152 | 2.0778
|  | 575045.3153 | 2.0785
|  | 575345.3153 | 2.0775
|  | 575645.3154 | 2.0756
|  | 575945.3154 | 2.0767
|  | 576245.3154 | 2.0767
|  | 576545.3155 | 2.0762
|  | 576845.3155 | 2.076
|  | 577145.3155 | 2.0761
|  | 577445.3156 | 2.075
|  | 577745.3156 | 2.0747
|  | 578045.3156 | 2.0759
|  | 578345.3157 | 2.0758
|  | 578645.3157 | 2.076
|  | 578945.3157 | 2.0777
|  | 579245.3158 | 2.0767
|  | 579545.3158 | 2.0745
|  | 579845.3158 | 2.075
|  | 580145.3159 | 2.0754
|  | 580445.3159 | 2.0745
|  | 580745.3159 | 2.0756
|  | 581045.316 | 2.0768
|  | 581345.316 | 2.0747
|  | 581645.316 | 2.0761
|  | 581945.3161 | 2.0763
|  | 582245.3161 | 2.0758
|  | 582545.3161 | 2.0755
|  | 582845.3162 | 2.0743
|  | 583145.3162 | 2.0752
|  | 583445.3162 | 2.0744
|  | 583745.3163 | 2.0723
|  | 584045.3163 | 2.0733
|  | 584345.3163 | 2.0737
|  | 584645.3164 | 2.074
|  | 584945.3164 | 2.0752
|  | 585245.3164 | 2.0734
|  | 585545.3165 | 2.0736
|  | 585845.3165 | 2.0746
|  | 586145.3165 | 2.075
|  | 586445.3166 | 2.0731
|  | 586745.3166 | 2.0735
|  | 587045.3166 | 2.0729
|  | 587345.3167 | 2.0733
|  | 587645.3167 | 2.0725
|  | 587945.3167 | 2.0726
|  | 588245.3168 | 2.0734
|  | 588545.3168 | 2.0709
|  | 588845.3168 | 2.0719
|  | 589145.3169 | 2.0724
|  | 589445.3169 | 2.0708
|  | 589745.3169 | 2.0718
|  | 590045.317 | 2.0695
|  | 590345.317 | 2.0695
|  | 590645.317 | 2.073
|  | 590945.3171 | 2.0711
|  | 591245.3171 | 2.0773
|  | 591545.3171 | 2.0728
|  | 591845.3172 | 2.0796
|  | 592145.3172 | 2.084
|  | 592445.3172 | 2.0826
|  | 592745.3173 | 2.0803
|  | 593045.3173 | 2.079
|  | 593345.3173 | 2.0791
|  | 593645.3174 | 2.0776
|  | 593945.3174 | 2.0753
|  | 594245.3174 | 2.0734
|  | 594545.3175 | 2.0743
|  | 594845.3175 | 2.0755
|  | 595145.3175 | 2.0742
|  | 595445.3176 | 2.0741
|  | 595745.3176 | 2.0756
|  | 596045.3176 | 2.0752
|  | 596345.3177 | 2.0742
|  | 596645.3177 | 2.0754
|  | 596945.3177 | 2.0764
|  | 597245.3178 | 2.0763
|  | 597545.3178 | 2.078
|  | 597845.3178 | 2.0773
|  | 598145.3179 | 2.0747
|  | 598445.3179 | 2.0776
|  | 598745.3179 | 2.0788
|  | 599045.318 | 2.0788
|  | 599345.318 | 2.0783
|  | 599645.318 | 2.0777
|  | 599945.3181 | 2.0774
|  | 600245.3181 | 2.0789
|  | 600545.3181 | 2.0784
|  | 600845.3182 | 2.0764
|  | 601145.3182 | 2.0777
|  | 601445.3182 | 2.0809
|  | 601745.3183 | 2.0797
|  | 602045.3183 | 2.0787
|  | 602345.3183 | 2.0782
|  | 602645.3184 | 2.079
|  | 602945.3184 | 2.0804
|  | 603245.3184 | 2.0803
|  | 603545.3185 | 2.0799
|  | 603845.3185 | 2.0799
|  | 604145.3185 | 2.0812
|  | 604445.3186 | 2.0811
|  | 604745.3186 | 2.0807
|  | 605045.3186 | 2.0799
|  | 605345.3187 | 2.0797
|  | 605645.3187 | 2.0807
|  | 605945.3187 | 2.0811
|  | 606245.3188 | 2.0802
|  | 606545.3188 | 2.08
|  | 606845.3188 | 2.0798
|  | 607145.3189 | 2.0809
|  | 607445.3189 | 2.0809
|  | 607745.3189 | 2.0812
|  | 608045.319 | 2.0825
|  | 608345.319 | 2.0829
|  | 608645.319 | 2.0835
|  | 608945.3191 | 2.0832
|  | 609245.3191 | 2.083
|  | 609545.3191 | 2.0834
|  | 609845.3192 | 2.0841
|  | 610145.3192 | 2.0837
|  | 610445.3192 | 2.0837
|  | 610745.3193 | 2.0839
|  | 611045.3193 | 2.0832
|  | 611345.3193 | 2.0834
|  | 611645.3194 | 2.0838
|  | 611945.3194 | 2.084
|  | 612245.3194 | 2.084
|  | 612545.3195 | 2.0848
|  | 612845.3195 | 2.0848
|  | 613145.3195 | 2.084
|  | 613445.3196 | 2.0839
|  | 613745.3196 | 2.084
|  | 614045.3196 | 2.0841
|  | 614345.3197 | 2.0844
|  | 614645.3197 | 2.0837
|  | 614945.3197 | 2.084
|  | 615245.3198 | 2.0851
|  | 615545.3198 | 2.0843
|  | 615845.3198 | 2.0845
|  | 616145.3199 | 2.0843
|  | 616445.3199 | 2.084
|  | 616745.3199 | 2.0843
|  | 617045.32 | 2.0854
|  | 617345.32 | 2.0852
|  | 617645.32 | 2.0846
|  | 617945.3201 | 2.0845
|  | 618245.3201 | 2.0851
|  | 618545.3201 | 2.0853
|  | 618845.3202 | 2.0851
|  | 619145.3202 | 2.0855
|  | 619445.3202 | 2.0851
|  | 619745.3203 | 2.0839
|  | 620045.3203 | 2.0841
|  | 620345.3203 | 2.0844
|  | 620645.3204 | 2.0848
|  | 620945.3204 | 2.0845
|  | 621245.3204 | 2.0841
|  | 621545.3205 | 2.0839
|  | 621845.3205 | 2.083
|  | 622145.3205 | 2.0831
|  | 622445.3206 | 2.0851
|  | 622745.3206 | 2.0809
|  | 623045.3206 | 2.0982
|  | 623345.3207 | 2.107
|  | 623645.3207 | 2.1065
|  | 623945.3207 | 2.1046
|  | 624245.3208 | 2.1026
|  | 624545.3208 | 2.1009
|  | 624845.3208 | 2.0997
|  | 625145.3209 | 2.0992
|  | 625445.3209 | 2.0985
|  | 625745.3209 | 2.0979
|  | 626045.321 | 2.0972
|  | 626345.321 | 2.097
|  | 626645.321 | 2.0972
|  | 626945.3211 | 2.0968
|  | 627245.3211 | 2.0967
|  | 627545.3211 | 2.0964
|  | 627845.3212 | 2.0965
|  | 628145.3212 | 2.0966
|  | 628445.3212 | 2.0971
|  | 628745.3213 | 2.097
|  | 629045.3213 | 2.0975
|  | 629345.3213 | 2.0975
|  | 629645.3214 | 2.0977
|  | 629945.3214 | 2.0983
|  | 630245.3214 | 2.0983
|  | 630545.3215 | 2.0983
|  | 630845.3215 | 2.0986
|  | 631145.3215 | 2.0988
|  | 631445.3216 | 2.0992
|  | 631745.3216 | 2.0995
|  | 632045.3216 | 2.0989
|  | 632345.3217 | 2.0994
|  | 632645.3217 | 2.0994
|  | 632945.3217 | 2.0996
|  | 633245.3218 | 2.0997
|  | 633545.3218 | 2.0999
|  | 633845.3218 | 2.0997
|  | 634145.3219 | 2.0992
|  | 634445.3219 | 2.0997
|  | 634745.3219 | 2.1
|  | 635045.322 | 2.1002
|  | 635345.322 | 2.0998
|  | 635645.322 | 2.0994
|  | 635945.3221 | 2.0995
|  | 636245.3221 | 2.0998
|  | 636545.3221 | 2.1002
|  | 636845.3222 | 2.0996
|  | 637145.3222 | 2.0997
|  | 637445.3222 | 2.0996
|  | 637745.3223 | 2.0998
|  | 638045.3223 | 2.1002
|  | 638345.3223 | 2.1003
|  | 638645.3224 | 2.1
|  | 638945.3224 | 2.0999
|  | 639245.3224 | 2.1002
|  | 639545.3225 | 2.1004
|  | 639845.3225 | 2.1005
|  | 640145.3225 | 2.1001
|  | 640445.3226 | 2.1001
|  | 640745.3226 | 2.1
|  | 641045.3226 | 2.1009
|  | 641345.3227 | 2.1008
|  | 641645.3227 | 2.1
|  | 641945.3227 | 2.1
|  | 642245.3228 | 2.1001
|  | 642545.3228 | 2.1001
|  | 642845.3228 | 2.1005
|  | 643145.3229 | 2.1008
|  | 643445.3229 | 2.1006
|  | 643745.3229 | 2.1009
|  | 644045.323 | 2.1006
|  | 644345.323 | 2.1001
|  | 644645.323 | 2.0993
|  | 644945.3231 | 2.0984
|  | 645245.3231 | 2.098
|  | 645545.3231 | 2.0982
|  | 645845.3232 | 2.098
|  | 646145.3232 | 2.0976
|  | 646445.3232 | 2.0986
|  | 646745.3233 | 2.0989
|  | 647045.3233 | 2.0991
|  | 647345.3233 | 2.099
|  | 647645.3234 | 2.0991
|  | 647945.3234 | 2.0991
|  | 648245.3234 | 2.0997
|  | 648545.3235 | 2.1002
|  | 648845.3235 | 2.1
|  | 649145.3235 | 2.1002
|  | 649445.3236 | 2.1001
|  | 649745.3236 | 2.0999
|  | 650045.3236 | 2.0999
|  | 650345.3237 | 2.0997
|  | 650645.3237 | 2.0993
|  | 650945.3237 | 2.0995
|  | 651245.3238 | 2.0994
|  | 651545.3238 | 2.098
|  | 651845.3238 | 2.0958
|  | 652145.3239 | 2.0959
|  | 652445.3239 | 2.0962
|  | 652745.3239 | 2.0951
|  | 653045.324 | 2.094
|  | 653345.324 | 2.0933
|  | 653645.324 | 2.0929
|  | 653945.3241 | 2.0927
|  | 654245.3241 | 2.093
|  | 654545.3241 | 2.0937
|  | 654845.3242 | 2.0946
|  | 655145.3242 | 2.0954
|  | 655445.3242 | 2.0942
|  | 655745.3243 | 2.0939
|  | 656045.3243 | 2.095
|  | 656345.3243 | 2.0953
|  | 656645.3244 | 2.0942
|  | 656945.3244 | 2.0936
|  | 657245.3244 | 2.0942
|  | 657545.3245 | 2.0942
|  | 657845.3245 | 2.093
|  | 658145.3245 | 2.0928
|  | 658445.3246 | 2.0941
|  | 658745.3246 | 2.0935
|  | 659045.3246 | 2.093
|  | 659345.3247 | 2.0932
|  | 659645.3247 | 2.0927
|  | 659945.3247 | 2.0925
|  | 660245.3248 | 2.0938
|  | 660545.3248 | 2.0926
|  | 660845.3248 | 2.0917
|  | 661145.3249 | 2.0925
|  | 661445.3249 | 2.0923
|  | 661745.3249 | 2.0923
|  | 662045.325 | 2.0916
|  | 662345.325 | 2.0905
|  | 662645.325 | 2.0897
|  | 662945.3251 | 2.089
|  | 663245.3251 | 2.0892
|  | 663545.3251 | 2.0884
|  | 663845.3252 | 2.0881
|  | 664145.3252 | 2.0875
|  | 664445.3252 | 2.087
|  | 664745.3253 | 2.0867
|  | 665045.3253 | 2.087
|  | 665345.3253 | 2.0887
|  | 665645.3254 | 2.0889
|  | 665945.3254 | 2.0895
|  | 666245.3254 | 2.0887
|  | 666545.3255 | 2.0884
|  | 666845.3255 | 2.0879
|  | 667145.3255 | 2.0883
|  | 667445.3256 | 2.0888
|  | 667745.3256 | 2.0882
|  | 668045.3256 | 2.0863
|  | 668345.3257 | 2.0867
|  | 668645.3257 | 2.0866
|  | 668945.3257 | 2.0856
|  | 669245.3258 | 2.0858
|  | 669545.3258 | 2.086
|  | 669845.3258 | 2.0875
|  | 670145.3259 | 2.0863
|  | 670445.3259 | 2.0856
|  | 670745.3259 | 2.086
|  | 671045.326 | 2.0849
|  | 671345.326 | 2.0847
|  | 671645.326 | 2.0849
|  | 671945.3261 | 2.0855
|  | 672245.3261 | 2.0846
|  | 672545.3261 | 2.0836
|  | 672845.3262 | 2.0837
|  | 673145.3262 | 2.0823
|  | 673445.3262 | 2.0829
|  | 673745.3263 | 2.0834
|  | 674045.3263 | 2.0832
|  | 674345.3263 | 2.0826
|  | 674645.3264 | 2.0832
|  | 674945.3264 | 2.0819
|  | 675245.3264 | 2.081
|  | 675545.3265 | 2.0832
|  | 675845.3265 | 2.0837
|  | 676145.3265 | 2.0831
|  | 676445.3266 | 2.082
|  | 676745.3266 | 2.0795
|  | 677045.3266 | 2.0779
|  | 677345.3267 | 2.0762
|  | 677645.3267 | 2.0772
|  | 677945.3267 | 2.0772
|  | 678245.3268 | 2.077
|  | 678545.3268 | 2.077
|  | 678845.3269 | 2.0793
|  | 679145.3269 | 2.084
|  | 679445.3269 | 2.0879
|  | 679745.327 | 2.0915
|  | 680045.327 | 2.0901
|  | 680345.327 | 2.088
|  | 680645.3271 | 2.086
|  | 680945.3271 | 2.0854
|  | 681245.3271 | 2.0855
|  | 681545.3272 | 2.0849
|  | 681845.3272 | 2.0844
|  | 682145.3272 | 2.0842
|  | 682445.3273 | 2.0844
|  | 682745.3273 | 2.0841
|  | 683045.3273 | 2.0834
|  | 683345.3274 | 2.0855
|  | 683645.3274 | 2.0857
|  | 683945.3274 | 2.0843
|  | 684245.3275 | 2.084
|  | 684545.3275 | 2.0849
|  | 684845.3275 | 2.0853
|  | 685145.3276 | 2.0853
|  | 685445.3276 | 2.0854
|  | 685745.3276 | 2.0858
|  | 686045.3277 | 2.0858
|  | 686345.3277 | 2.0842
|  | 686645.3277 | 2.0844
|  | 686945.3278 | 2.0857
|  | 687245.3278 | 2.0868
|  | 687545.3278 | 2.0867
|  | 687845.3279 | 2.0864
|  | 688145.3279 | 2.0859
|  | 688445.3279 | 2.0861
|  | 688745.328 | 2.0864
|  | 689045.328 | 2.0863
|  | 689345.328 | 2.0852
|  | 689645.3281 | 2.0877
|  | 689945.3281 | 2.0891
|  | 690245.3281 | 2.0886
|  | 690545.3282 | 2.088
|  | 690845.3282 | 2.0886
|  | 691145.3282 | 2.0896
|  | 691445.3283 | 2.089
|  | 691745.3283 | 2.0882
|  | 692045.3283 | 2.0888
|  | 692345.3284 | 2.0893
|  | 692645.3284 | 2.0871
|  | 692945.3284 | 2.0863
|  | 693245.3285 | 2.0877
|  | 693545.3285 | 2.088
|  | 693845.3285 | 2.0871
|  | 694145.3286 | 2.0869
|  | 694445.3286 | 2.0875
|  | 694745.3286 | 2.0892
|  | 695045.3287 | 2.0902
|  | 695345.3287 | 2.0908
|  | 695645.3287 | 2.0913
|  | 695945.3288 | 2.0917
|  | 696245.3288 | 2.0914
|  | 696545.3288 | 2.0917
|  | 696845.3289 | 2.0922
|  | 697145.3289 | 2.0919
|  | 697445.3289 | 2.092
|  | 697745.329 | 2.0927
|  | 698045.329 | 2.0936
|  | 698345.329 | 2.0932
|  | 698645.3291 | 2.0935
|  | 698945.3291 | 2.0944
|  | 699245.3291 | 2.0943
|  | 699545.3292 | 2.0939
|  | 699845.3292 | 2.0939
|  | 700145.3292 | 2.0943
|  | 700445.3293 | 2.0949
|  | 700745.3293 | 2.0949
|  | 701045.3293 | 2.094
|  | 701345.3294 | 2.0941
|  | 701645.3294 | 2.0937
|  | 701945.3294 | 2.094
|  | 702245.3295 | 2.0945
|  | 702545.3295 | 2.0949
|  | 702845.3295 | 2.0946
|  | 703145.3296 | 2.0945
|  | 703445.3296 | 2.0959
|  | 703745.3296 | 2.0962
|  | 704045.3297 | 2.0956
|  | 704345.3297 | 2.0952
|  | 704645.3297 | 2.0952
|  | 704945.3298 | 2.0953
|  | 705245.3298 | 2.0943
|  | 705545.3298 | 2.0936
|  | 705845.3299 | 2.0939
|  | 706145.3299 | 2.0938
|  | 706445.3299 | 2.0935
|  | 706745.33 | 2.0945
|  | 707045.33 | 2.0947
|  | 707345.33 | 2.0942
|  | 707645.3301 | 2.0941
|  | 707945.3301 | 2.0933
|  | 708245.3301 | 2.0942
|  | 708545.3302 | 2.0946
|  | 708845.3302 | 2.0951
|  | 709145.3302 | 2.0995
|  | 709445.3303 | 2.1034
|  | 709745.3303 | 2.1031
|  | 710045.3303 | 2.1019
|  | 710345.3304 | 2.1007
|  | 710645.3304 | 2.0998
|  | 710945.3304 | 2.099
|  | 711245.3305 | 2.0986
|  | 711545.3305 | 2.0996
|  | 711845.3305 | 2.0994
|  | 712145.3306 | 2.0994
|  | 712445.3306 | 2.1
|  | 712745.3306 | 2.1
|  | 713045.3307 | 2.1
|  | 713345.3307 | 2.0998
|  | 713645.3307 | 2.1007
|  | 713945.3308 | 2.1012
|  | 714245.3308 | 2.1013
|  | 714545.3308 | 2.1015
|  | 714845.3309 | 2.1016
|  | 715145.3309 | 2.1017
|  | 715445.3309 | 2.102
|  | 715745.331 | 2.1014
|  | 716045.331 | 2.1017
|  | 716345.331 | 2.1024
|  | 716645.3311 | 2.1028
|  | 716945.3311 | 2.1027
|  | 717245.3311 | 2.1026
|  | 717545.3312 | 2.1023
|  | 717845.3312 | 2.1026
|  | 718145.3312 | 2.1032
|  | 718445.3313 | 2.1033
|  | 718745.3313 | 2.1034
|  | 719045.3313 | 2.1035
|  | 719345.3314 | 2.1039
|  | 719645.3314 | 2.1037
|  | 719945.3314 | 2.1033
|  | 720245.3315 | 2.1043
|  | 720545.3315 | 2.1042
|  | 720845.3315 | 2.104
|  | 721145.3316 | 2.104
|  | 721445.3316 | 2.1043
|  | 721745.3316 | 2.1042
|  | 722045.3317 | 2.1045
|  | 722345.3317 | 2.1051
|  | 722645.3317 | 2.1051
|  | 722945.3318 | 2.105
|  | 723245.3318 | 2.1058
|  | 723545.3318 | 2.1054
|  | 723845.3319 | 2.1049
|  | 724145.3319 | 2.1052
|  | 724445.3319 | 2.1051
|  | 724745.332 | 2.1048
|  | 725045.332 | 2.1051
|  | 725345.332 | 2.1053
|  | 725645.3321 | 2.1054
|  | 725945.3321 | 2.1057
|  | 726245.3321 | 2.1055
|  | 726545.3322 | 2.1054
|  | 726845.3322 | 2.1051
|  | 727145.3322 | 2.1048
|  | 727445.3323 | 2.1051
|  | 727745.3323 | 2.1049
|  | 728045.3323 | 2.1048
|  | 728345.3324 | 2.1045
|  | 728645.3324 | 2.1045
|  | 728945.3324 | 2.1049
|  | 729245.3325 | 2.1053
|  | 729545.3325 | 2.1052
|  | 729845.3325 | 2.1049
|  | 730145.3326 | 2.1046
|  | 730445.3326 | 2.1045
|  | 730745.3326 | 2.1046
|  | 731045.3327 | 2.1045
|  | 731345.3327 | 2.1045
|  | 731645.3327 | 2.1044
|  | 731945.3328 | 2.1047
|  | 732245.3328 | 2.1045
|  | 732545.3328 | 2.1042
|  | 732845.3329 | 2.1044
|  | 733145.3329 | 2.1036
|  | 733445.3329 | 2.1042
|  | 733745.333 | 2.1043
|  | 734045.333 | 2.1044
|  | 734345.333 | 2.1036
|  | 734645.3331 | 2.1031
|  | 734945.3331 | 2.1033
|  | 735245.3331 | 2.1034
|  | 735545.3332 | 2.1034
|  | 735845.3332 | 2.1038
|  | 736145.3332 | 2.1045
|  | 736445.3333 | 2.1042
|  | 736745.3333 | 2.1035
|  | 737045.3333 | 2.1036
|  | 737345.3334 | 2.1038
|  | 737645.3334 | 2.1037

## Fig. 8 (Nyquist plots)
Carbon cloth (Sustainion, before stability test for 205 h) | Equivalent circuit | Experimental data |  | Carbon cloth (Sustainion, after stability test for 205 h) | Equivalent circuit | Experimental data
| L1+R1+C2/R2+C3/R3 | Zʹ (Ω) | img Zʺ (Ω) |  | L1+R1+C2/R2+C3/R3 | Zʹ (Ω) | img Zʺ (Ω)
| L1 =1.477e-33 H | 0.0082243 | -0.0043015 |  | L1 =47.92e-9 H | 0.016826 | -0.0033885
| R1 = 9.021e-3 Ohm | 0.0083353 | -0.002645 |  | R1 =0.016 95 Ohm | 0.016807 | -0.0014363
| C2 =2.276e-45 F | 0.0084676 | -0.001536 |  | C2 =24.03e-72 F | 0.017058 | -3.8306e-06
| R2 = 61.41e-6 Ohm | 0.0086103 | -0.00079383 |  | R2 = 75.23e-6 Ohm | 0.017547 | 0.0010255
| C3 = 0.2754 F | 0.0087637 | -0.00029742 |  | C3 =0.030 49 F | 0.018203 | 0.001752
| R3 = 1.251e-3 Ohm | 0.0089185 | 3.5848e-05 |  | R3 = 5.66e-3 Ohm | 0.01895 | 0.0022472
|  | 0.009085 | 0.00026672 |  |  | 0.01974 | 0.002575
Rs (mOhm cm2) | 124 | 0.0092715 | 0.00042645 | Rs (mOhm cm2) | 232 | 0.020576 | 0.0027509
Rc (mOhm cm2) | 0.84 | 0.0094627 | 0.00052529 | Rc (mOhm cm2) | 1.03 | 0.021365 | 0.0028283
Ra (mOhm cm2) | 17.1 | 0.0096694 | 0.00057375 | Ra (mOhm cm2) | 77.5 | 0.02215 | 0.0028503
|  | 0.0098628 | 0.00057573 |  |  | 0.022913 | 0.0028228
|  | 0.010046 | 0.00054044 |  |  | 0.023658 | 0.0027788
|  | 0.010193 | 0.0004833 |  |  | 0.024428 | 0.0026923
|  | 0.010319 | 0.00041591 |  |  | 0.025176 | 0.0025602
|  | 0.010408 | 0.00035045 |  |  | 0.025889 | 0.0023262
|  | 0.010485 | 0.00029563 |  |  | 0.026497 | 0.002028
|  | 0.010542 | 0.00025371 |  |  | 0.027003 | 0.0017119
|  | 0.010594 | 0.0002182 |  |  | 0.027373 | 0.0013992
|  | 0.010642 | 0.00019596 |  |  | 0.027666 | 0.0011137
|  | 0.010691 | 0.00017102 |  |  | 0.027895 | 0.00083406
|  | 0.010725 | 0.00015091 |  |  | 0.028055 | 0.00061106
|  | 0.01078 | 0.00014839 |  |  | 0.028185 | 0.00041207
|  | 0.010814 | 0.00013458 |  |  | 0.02827 | 0.00022334
|  | 0.010894 | 0.00011246 |  |  | 0.028324 | 6.9269e-05
|  | 0.010906 | 4.5718e-05 |  |  | 0.028375 | -4.6477e-05
|  | 0.01094 | -3.1265e-05 |  |  | 0.028355 | -0.00015695