## Sheet1
Complex 1: {Cu2Zn2} |  |  |  |  | Complex 2: {Cu8Zn8}
Experimental data |  |  | Calculated data |  | Experimental data |  |  | Calculated data
T (K) | XM (cm3 mol-1) | XMT (cm3 mol-1 K) | T (K) | XMT (cm3 mol-1 K) | T (K) | XM (cm3 mol-1) | XMT (cm3 mol-1 K) | T (K) | XMT (cm3 mol-1 K)
259.9858 | 0.0032714 | 0.8505 | 259.9858 | 0.839 | 259.857 | 0.0121 | 3.1482 | 259.857 | 3.1106
250.0115 | 0.0033866 | 0.8467 | 250.0115 | 0.8367 | 249.8649 | 0.0125 | 3.1332 | 249.8649 | 3.1097
240.004 | 0.0035302 | 0.8473 | 240.004 | 0.8343 | 239.8509 | 0.013 | 3.1234 | 239.8509 | 3.1087
230.0026 | 0.0036772 | 0.8458 | 230.0026 | 0.8317 | 229.8626 | 0.0136 | 3.1172 | 229.8626 | 3.1077
220.0225 | 0.003828 | 0.8423 | 220.0225 | 0.8291 | 219.8696 | 0.0141 | 3.1068 | 219.8696 | 3.1065
210.0264 | 0.0039974 | 0.8396 | 210.0264 | 0.8263 | 209.8777 | 0.0148 | 3.101 | 209.8777 | 3.1054
199.9989 | 0.0041827 | 0.8365 | 199.9989 | 0.8233 | 199.8679 | 0.0155 | 3.0913 | 199.8679 | 3.1039
190.0066 | 0.0043912 | 0.8344 | 190.0066 | 0.8201 | 189.8891 | 0.0162 | 3.0854 | 189.8891 | 3.1025
180.0071 | 0.0046258 | 0.8327 | 180.0071 | 0.8168 | 179.8822 | 0.0171 | 3.083 | 179.8822 | 3.1008
170.009 | 0.0048758 | 0.8289 | 170.009 | 0.8131 | 169.8919 | 0.0181 | 3.0774 | 169.8919 | 3.099
160.0012 | 0.0051525 | 0.8244 | 160.0012 | 0.8091 | 159.8904 | 0.0192 | 3.0771 | 159.8904 | 3.0969
150.0015 | 0.0054699 | 0.8205 | 150.0015 | 0.8048 | 149.905 | 0.0205 | 3.0732 | 149.905 | 3.0945
140.0101 | 0.0058295 | 0.8162 | 140.0101 | 0.8 | 139.9105 | 0.022 | 3.0722 | 139.9105 | 3.0918
130.008 | 0.0062385 | 0.8111 | 130.008 | 0.7945 | 129.925 | 0.0236 | 3.0703 | 129.925 | 3.0887
120.0279 | 0.006633 | 0.7961 | 120.0279 | 0.7884 | 119.9318 | 0.0256 | 3.0675 | 119.9318 | 3.085
110.021 | 0.0072007 | 0.7922 | 110.021 | 0.7813 | 109.9461 | 0.0279 | 3.0663 | 109.9461 | 3.0807
100.0252 | 0.0078424 | 0.7844 | 100.0252 | 0.7729 | 99.9635 | 0.0307 | 3.0675 | 99.9635 | 3.0756
90.0306 | 0.008595 | 0.7738 | 90.0306 | 0.7628 | 89.9873 | 0.034 | 3.0635 | 89.9873 | 3.0693
80.0258 | 0.0095029 | 0.7605 | 80.0258 | 0.7503 | 80.0447 | 0.0378 | 3.0258 | 80.0447 | 3.0614
75.0209 | 0.01 | 0.7516 | 75.0209 | 0.7429 | 74.9839 | 0.0405 | 3.0339 | 74.9839 | 3.0566
70.0323 | 0.0106 | 0.7422 | 70.0323 | 0.7344 | 70.0004 | 0.0434 | 3.0351 | 70.0004 | 3.0512
65.0308 | 0.0112 | 0.7316 | 65.0308 | 0.7247 | 65.0108 | 0.0468 | 3.0406 | 65.0108 | 3.045
60.0319 | 0.012 | 0.7191 | 60.0319 | 0.7132 | 60.018 | 0.0509 | 3.0577 | 60.018 | 3.0377
55.0251 | 0.0128 | 0.7046 | 55.0251 | 0.6996 | 55.0315 | 0.0549 | 3.0212 | 55.0315 | 3.0291
50.0237 | 0.0137 | 0.6869 | 50.0237 | 0.6833 | 50.0323 | 0.0611 | 3.0575 | 50.0323 | 3.0188
48.0057 | 0.0141 | 0.6785 | 48.0057 | 0.6756 | 45.0331 | 0.0678 | 3.0533 | 45.0331 | 3.0062
46.0233 | 0.0145 | 0.6696 | 46.0233 | 0.6675 | 40.0138 | 0.0756 | 3.0263 | 40.0138 | 2.9904
44.0199 | 0.015 | 0.66 | 44.0199 | 0.6585 | 35.0032 | 0.0858 | 3.0027 | 35.0032 | 2.9701
42.0165 | 0.0154 | 0.6491 | 42.0165 | 0.6486 | 30.0001 | 0.099 | 2.9706 | 30.0001 | 2.943
40.014 | 0.0158 | 0.6316 | 40.014 | 0.6377 | 28.0026 | 0.1055 | 2.9547 | 28.0026 | 2.9295
38.0119 | 0.0164 | 0.6244 | 38.0119 | 0.6256 | 25.9967 | 0.1129 | 2.9361 | 25.9967 | 2.9139
36.0098 | 0.0169 | 0.6097 | 36.0098 | 0.6121 | 24.0148 | 0.1215 | 2.9169 | 24.0148 | 2.8959
34.0062 | 0.0176 | 0.5981 | 34.0062 | 0.5969 | 22.0336 | 0.1313 | 2.8931 | 22.0336 | 2.8747
32.0071 | 0.0178 | 0.5709 | 32.0071 | 0.5799 | 20.0172 | 0.143 | 2.8632 | 20.0172 | 2.8489
30.006 | 0.0185 | 0.5549 | 30.006 | 0.5606 | 18.0229 | 0.157 | 2.8301 | 18.0229 | 2.8177
28.0028 | 0.019 | 0.5315 | 28.0028 | 0.5385 | 16.0206 | 0.174 | 2.7883 | 16.0206 | 2.7786
26.0034 | 0.0194 | 0.5053 | 26.0034 | 0.5132 | 14.0079 | 0.1953 | 2.7359 | 14.0079 | 2.7283
23.9966 | 0.0198 | 0.4751 | 23.9966 | 0.4839 | 12.0066 | 0.2216 | 2.6608 | 12.0066 | 2.662
21.9994 | 0.02 | 0.4407 | 21.9994 | 0.45 | 12.051 | 0.2206 | 2.6584 | 12.051 | 2.6637
19.999 | 0.0201 | 0.4012 | 19.999 | 0.4105 | 11.0278 | 0.2366 | 2.609 | 11.0278 | 2.621
19.004 | 0.02 | 0.3795 | 19.004 | 0.3884 | 10.001 | 0.2548 | 2.5479 | 10.001 | 2.5697
17.9994 | 0.0198 | 0.3562 | 17.9994 | 0.3643 | 9.0116 | 0.2757 | 2.4844 | 9.0116 | 2.5098
16.9989 | 0.0195 | 0.3316 | 16.9989 | 0.3385 | 8.0267 | 0.2999 | 2.4073 | 8.0267 | 2.4363
15.9989 | 0.0191 | 0.3056 | 15.9989 | 0.3107 | 7.0203 | 0.3292 | 2.3114 | 7.0203 | 2.3415
14.9994 | 0.0186 | 0.2783 | 14.9994 | 0.281 | 6.0216 | 0.3633 | 2.1876 | 6.0216 | 2.2193
13.9997 | 0.0179 | 0.25 | 13.9997 | 0.2495 | 5.0038 | 0.4061 | 2.0319 | 5.0038 | 2.0517
12.9991 | 0.017 | 0.2208 | 12.9991 | 0.2164 | 4.5072 | 0.4295 | 1.9358 | 4.5072 | 1.9476
11.9986 | 0.0159 | 0.191 | 11.9986 | 0.1822 | 3.9955 | 0.454 | 1.814 | 3.9955 | 1.8195
10.9268 | 0.0146 | 0.159 | 10.9268 | 0.1451 | 3.4989 | 0.4774 | 1.6703 | 3.4989 | 1.6701
9.9941 | 0.0134 | 0.1336 | 9.9941 | 0.1134 | 2.9999 | 0.4996 | 1.4987 | 2.9999 | 1.4888
8.9947 | 0.0123 | 0.1103 |  |  | 2.4987 | 0.518 | 1.2944 | 2.4987 | 1.2694
7.9944 | 0.0114 | 0.0908 |  |  | 1.9958 | 0.5287 | 1.0551 | 1.9958 | 1.0087
7.4976 | 0.011 | 0.0828
6.9952 | 0.0109 | 0.0761
6.4953 | 0.0109 | 0.0706
5.996 | 0.011 | 0.0662
5.4962 | 0.0114 | 0.0628
4.9946 | 0.0121 | 0.0603
4.5008 | 0.013 | 0.0584
3.9965 | 0.0143 | 0.0572
3.7979 | 0.0149 | 0.0567
3.5978 | 0.0155 | 0.0558
3.3975 | 0.0163 | 0.0555
3.1987 | 0.0173 | 0.0554
3 | 0.0183 | 0.0549
2.8002 | 0.0194 | 0.0544
2.6005 | 0.0207 | 0.0538
2.4005 | 0.0222 | 0.0532
2.1986 | 0.0236 | 0.0519
1.9984 | 0.0257 | 0.0514
1.7955 | 0.0279 | 0.0502