## Sheet1
FIG. 3 |  |  |  | FIG. 4
10 nm thickness |  | 30 nm thickness |  | 30 nm thickness
Frequency shift (GHz) | Intensity (a.u.) | Frequency shift (GHz) | Intensity (a.u.) | Field (kOe) | Frequency
-27 | 0 | -33.75 | 0 | 4 | 11.5
-26.9 | 1 | -33.625 | 1 | 4 | 26
-26.8 | 0 | -33.5 | 0 | 4 | 24.11
-26.7 | 1 | -33.375 | 0 | 4 | 17.4
-26.6 | 0 | -33.25 | 0 | 4 | 15.64
-26.5 | 1 | -33.125 | 1 | 4 | 21.28
-26.4 | 1 | -33 | 0 | 4 | 10.11
-26.3 | 0 | -32.875 | 2 | 3.75 | 14.88
-26.2 | 3 | -32.75 | 6 | 3.75 | 25.38
-26.1 | 0 | -32.625 | 7 | 3.75 | 23.38
-26 | 3 | -32.5 | 4 | 3.75 | 9.125
-25.9 | 1 | -32.375 | 4 | 3.75 | 10.625
-25.8 | 4 | -32.25 | 0 | 3.75 | 19.9
-25.7 | 3 | -32.125 | 5 | 3.75 | 16.5
-25.6 | 3 | -32 | 0 | 3.6 | 19.5
-25.5 | 7 | -31.875 | 4 | 3.6 | 24.75
-25.4 | 2 | -31.75 | 9 | 3.6 | 22.88
-25.3 | 6 | -31.625 | 1 | 3.6 | 15.88
-25.2 | 1 | -31.5 | 5 | 3.6 | 8.625
-25.1 | 4 | -31.375 | 3 | 3.6 | 14.25
-25 | 3 | -31.25 | 2 | 3.6 | 10.25
-24.9 | 0 | -31.125 | 2 | 3.6 | 19.5
-24.8 | 2 | -31 | 0 | 3.4 | 7.91
-24.7 | 0 | -30.875 | 3 | 3.4 | 16.91
-24.6 | 1 | -30.75 | 3 | 3.4 | 18.64
-24.5 | 1 | -30.625 | 5 | 3.4 | 9.82
-24.4 | 7 | -30.5 | 5 | 3.4 | 24
-24.3 | 5 | -30.375 | 5 | 3.4 | 13.64
-24.2 | 1 | -30.25 | 9 | 3.4 | 22.18
-24.1 | 3 | -30.125 | 4 | 3.4 | 15.4
-24 | 4 | -30 | 5 | 3.3 | 15.3
-23.9 | 6 | -29.875 | 3 | 3.3 | 23.73
-23.8 | 5 | -29.75 | 4 | 3.3 | 21.8
-23.7 | 10 | -29.625 | 5 | 3.3 | 18.64
-23.6 | 14 | -29.5 | 1 | 3.3 | 7.55
-23.5 | 14 | -29.375 | 1 | 3.3 | 9.5
-23.4 | 23 | -29.25 | 5 | 3.2 | 9
-23.3 | 20 | -29.125 | 5 | 3.2 | 14.7
-23.2 | 38 | -29 | 4 | 3.2 | 16.1
-23.1 | 42 | -28.875 | 5 | 3.2 | 23.5
-23 | 43 | -28.75 | 5 | 3.2 | 21.5
-22.9 | 49 | -28.625 | 5 | 3.2 | 7.2
-22.8 | 48 | -28.5 | 4 | 3.2 | 12.9
-22.7 | 34 | -28.375 | 4 | 3.1 | 8.91
-22.6 | 31 | -28.25 | 4 | 3.1 | 17.82
-22.5 | 20 | -28.125 | 3 | 3.1 | 14.36
-22.4 | 17 | -28 | 6 | 3.1 | 23.18
-22.3 | 14 | -27.875 | 3 | 3.1 | 21.36
-22.2 | 16 | -27.75 | 7 | 3.1 | 6.91
-22.1 | 11 | -27.625 | 5 | 3.1 | 12.73
-22 | 3 | -27.5 | 8 | 3 | 20.9
-21.9 | 7 | -27.375 | 11 | 3 | 6.4
-21.8 | 5 | -27.25 | 11 | 3 | 12.5
-21.7 | 7 | -27.125 | 12 | 3 | 22.7
-21.6 | 6 | -27 | 9 | 3 | 14.1
-21.5 | 5 | -26.875 | 8 | 3 | 8.50761
-21.4 | 11 | -26.75 | 12 | 3 | 15.4
-21.3 | 11 | -26.625 | 23 | 2.8 | 5.7
-21.2 | 8 | -26.5 | 19 | 2.8 | 11.7
-21.1 | 8 | -26.375 | 21 | 2.8 | 13.3
-21 | 10 | -26.25 | 26 | 2.8 | 20.1
-20.9 | 8 | -26.125 | 31 | 2.8 | 8.00205
-20.8 | 16 | -26 | 29 | 2.8 | 14.8
-20.7 | 12 | -25.875 | 36 | 2.8 | 16.9
-20.6 | 18 | -25.75 | 33 | 2.8 | 22.3
-20.5 | 23 | -25.625 | 20 | 2.6 | 16.36
-20.4 | 22 | -25.5 | 25 | 2.6 | 21.73
-20.3 | 21 | -25.375 | 25 | 2.6 | 19.73
-20.2 | 13 | -25.25 | 24 | 2.6 | 10.91
-20.1 | 11 | -25.125 | 17 | 2.6 | 7.55
-20 | 10 | -25 | 21 | 2.6 | 4.91
-19.9 | 10 | -24.875 | 34 | 2.6 | 14.64
-19.8 | 5 | -24.75 | 54 | 2.6 | 12.91
-19.7 | 4 | -24.625 | 48 | 2.4 | 12
-19.6 | 5 | -24.5 | 85 | 2.4 | 7.7
-19.5 | 0 | -24.375 | 79 | 2.4 | 20.8
-19.4 | 3 | -24.25 | 118 | 2.4 | 4.5
-19.3 | 1 | -24.125 | 140 | 2.4 | 18.8
-19.2 | 4 | -24 | 153 | 2.4 | 10.2
-19.1 | 5 | -23.875 | 89 | 2.4 | 13.9
-19 | 2 | -23.75 | 76 | 2.4 | 16
-18.9 | 0 | -23.625 | 78 | 2.2 | 3.8
-18.8 | 0 | -23.5 | 63 | 2.2 | 6.93
-18.7 | 1 | -23.375 | 46 | 2.2 | 8.1
-18.6 | 3 | -23.25 | 37 | 2.2 | 9.92
-18.5 | 6 | -23.125 | 33 | 2.2 | 11.61
-18.4 | 1 | -23 | 20 | 2.2 | 18.62
-18.3 | 2 | -22.875 | 21 | 2.2 | 13.39
-18.2 | 4 | -22.75 | 25 | 2.2 | 15.39
-18.1 | 1 | -22.625 | 32 | 2.2 | 20.5
-18 | 5 | -22.5 | 21 | 2.1 | 20
-17.9 | 3 | -22.375 | 26 | 2.1 | 3.69
-17.8 | 2 | -22.25 | 16 | 2.1 | 9.4
-17.7 | 1 | -22.125 | 23 | 2.1 | 18
-17.6 | 4 | -22 | 20 | 2.1 | 13
-17.5 | 6 | -21.875 | 22 | 2.1 | 15
-17.4 | 2 | -21.75 | 19 | 2.1 | 7
-17.3 | 8 | -21.625 | 29 | 2.1 | 11.3
-17.2 | 6 | -21.5 | 24 | 2.1 | 8.15
-17.1 | 6 | -21.375 | 12 | 2 | 4.15
-17 | 8 | -21.25 | 14 | 2 | 19.85
-16.9 | 8 | -21.125 | 18 | 2 | 11.15
-16.8 | 12 | -21 | 19 | 2 | 14.46
-16.7 | 12 | -20.875 | 25 | 2 | 7.3
-16.6 | 3 | -20.75 | 25 | 2 | 8.23
-16.5 | 8 | -20.625 | 19 | 2 | 9.15
-16.4 | 9 | -20.5 | 17 | 2 | 12.43
-16.3 | 8 | -20.375 | 15 | 2 | 17.69
-16.2 | 4 | -20.25 | 21 | 1.9 | 17.54
-16.1 | 12 | -20.125 | 13 | 1.9 | 4.3
-16 | 9 | -20 | 15 | 1.9 | 7.39
-15.9 | 9 | -19.875 | 18 | 1.9 | 8.23
-15.8 | 5 | -19.75 | 18 | 1.9 | 10.92
-15.7 | 11 | -19.625 | 16 | 1.9 | 9.77
-15.6 | 9 | -19.5 | 21 | 1.9 | 14.23
-15.5 | 8 | -19.375 | 24 | 1.9 | 19.39
-15.4 | 19 | -19.25 | 16 | 1.9 | 12.23
-15.3 | 13 | -19.125 | 17 | 1.8 | 13.85
-15.2 | 20 | -19 | 16 | 1.8 | 19.23
-15.1 | 45 | -18.875 | 16 | 1.8 | 17.15
-15 | 35 | -18.75 | 12 | 1.8 | 10.61
-14.9 | 43 | -18.625 | 14 | 1.8 | 8
-14.8 | 27 | -18.5 | 10 | 1.8 | 7.39
-14.7 | 21 | -18.375 | 8 | 1.8 | 11.84
-14.6 | 15 | -18.25 | 18 | 1.8 | 4.76
-14.5 | 16 | -18.125 | 14 | 1.7 | 12.3
-14.4 | 7 | -18 | 12 | 1.7 | 4.85
-14.3 | 4 | -17.875 | 11 | 1.7 | 8.15
-14.2 | 4 | -17.75 | 21 | 1.7 | 16.77
-14.1 | 6 | -17.625 | 33 | 1.7 | 18.69
-14 | 3 | -17.5 | 25 | 1.7 | 7
-13.9 | 2 | -17.375 | 34 | 1.7 | 13.54
-13.8 | 1 | -17.25 | 27 | 1.7 | 11
-13.7 | 3 | -17.125 | 29 | 1.6 | 18.54
-13.6 | 1 | -17 | 24 | 1.6 | 5.23
-13.5 | 0 | -16.875 | 20 | 1.6 | 6.61
-13.4 | 1 | -16.75 | 20 | 1.6 | 8.3
-13.3 | 2 | -16.625 | 25 | 1.6 | 11.62
-13.2 | 1 | -16.5 | 14 | 1.6 | 13.39
-13.1 | 0 | -16.375 | 15 | 1.6 | 10.84
-13 | 0 | -16.25 | 32 | 1.6 | 16.54
-12.9 | 1 | -16.125 | 28 | 1.5 | 18.42
-12.8 | 0 | -16 | 38 | 1.5 | 13
-12.7 | 1 | -15.875 | 38 | 1.5 | 11
-12.6 | 1 | -15.75 | 75 | 1.5 | 8.54
-12.5 | 1 | -15.625 | 71 | 1.5 | 6.3
-12.4 | 0 | -15.5 | 49 | 1.5 | 16.23
-12.3 | 1 | -15.375 | 44 | 1.5 | 5.23
-12.2 | 1 | -15.25 | 29 | 1.4 | 8.6
-12.1 | 0 | -15.125 | 23 | 1.4 | 6.4
-12 | 0 | -15 | 24 | 1.4 | 13
-11.9 | 0 | -14.875 | 27 | 1.4 | 5
-11.8 | 2 | -14.75 | 19 | 1.4 | 11.15
-11.7 | 2 | -14.625 | 22 | 1.4 | 15.77
-11.6 | 0 | -14.5 | 19 | 1.4 | 17.85
-11.5 | 1 | -14.375 | 17 | 1.3 | 15.5
-11.4 | 0 | -14.25 | 17 | 1.3 | 11.79
-11.3 | 1 | -14.125 | 24 | 1.3 | 6.5
-11.2 | 1 | -14 | 17 | 1.3 | 4.64
-11.1 | 1 | -13.875 | 24 | 1.3 | 17.64
-11 | 0 | -13.75 | 18 | 1.3 | 9
-10.9 | 0 | -13.625 | 14 | 1.2 | 9.2
-10.8 | 0 | -13.5 | 16 | 1.2 | 11.86
-10.7 | 1 | -13.375 | 16 | 1.2 | 4.43
-10.6 | 1 | -13.25 | 17 | 1.2 | 6.5
-10.5 | 2 | -13.125 | 6 | 1.2 | 17.29
-10.4 | 0 | -13 | 14 | 1.2 | 15.29
-10.3 | 1 | -12.875 | 12 | 1.1 | 4.2
-10.2 | 0 | -12.75 | 10 | 1.1 | 6.55
-10.1 | 0 | -12.625 | 9 | 1.1 | 8.52
-10 | 1 | -12.5 | 20 | 1.1 | 14.85
-9.9 | 0 | -12.375 | 13 | 1.1 | 9.48
-9.8 | 1 | -12.25 | 13 | 1.1 | 12.21
-9.7 | 0 | -12.125 | 15 | 1.1 | 16.94
-9.6 | 1 | -12 | 15 | 1 | 12.5
-9.5 | 1 | -11.875 | 23 | 1 | 14.57
-9.4 | 1 | -11.75 | 25 | 1 | 4
-9.3 | 1 | -11.625 | 38 | 1 | 9.71
-9.2 | 1 | -11.5 | 33 | 1 | 16.64
-9.1 | 1 | -11.375 | 31 | 1 | 7.79
-9 | 1 | -11.25 | 22 | 1 | 6.7
-8.9 | 1 | -11.125 | 24 | 0.9 | 6.62
-8.8 | 1 | -11 | 27 | 0.9 | 3.68
-8.7 | 2 | -10.875 | 29 | 0.9 | 8.44
-8.6 | 1 | -10.75 | 41 | 0.9 | 7.7
-8.5 | 0 | -10.625 | 40 | 0.9 | 12.4
-8.4 | 1 | -10.5 | 55 | 0.9 | 14.2
-8.3 | 1 | -10.375 | 61 | 0.9 | 16.38
-8.2 | 1 | -10.25 | 83 | 0.9 | 9.9
-8.1 | 0 | -10.125 | 91 | 0.8 | 10.14
-8 | 0 | -10 | 98 | 0.8 | 6.57
-7.9 | 0 | -9.875 | 90 | 0.8 | 3.57
-7.8 | 0 | -9.75 | 65 | 0.8 | 13.93
-7.7 | 0 | -9.625 | 47 | 0.8 | 16.07
-7.6 | 2 | -9.5 | 23 | 0.8 | 12.5
-7.5 | 1 | -9.375 | 21 | 0.7 | 3.1
-7.4 | 1 | -9.25 | 18 | 0.7 | 13.57
-7.3 | 1 | -9.125 | 13 | 0.7 | 15.78
-7.2 | 0 | -9 | 23 | 0.7 | 6.57
-7.1 | 0 | -8.875 | 20 | 0.7 | 10.36
-7 | 0 | -8.75 | 17 | 0.7 | 7.64
-6.9 | 0 | -8.625 | 26 | 0.7 | 8.5
-6.8 | 0 | -8.5 | 16 | 0.6 | 15.31
-6.7 | 0 | -8.375 | 16 | 0.6 | 13.19
-6.6 | 0 | -8.25 | 22 | 0.6 | 2.94
-6.5 | 1 | -8.125 | 15 | 0.6 | 6.56
-6.4 | 0 | -8 | 20 | 0.6 | 10.44
-6.3 | 0 | -7.875 | 10 | 0.6 | 8.81
-6.2 | 0 | -7.75 | 19 | 0.5 | 12.69
-6.1 | 1 | -7.625 | 11 | 0.5 | 10.69
-6 | 1 | -7.5 | 7 | 0.5 | 6.44
-5.9 | 0 | -7.375 | 10 | 0.5 | 9
-5.8 | 1 | -7.25 | 6 | 0.5 | 2.69
-5.7 | 2 | -7.125 | 6 | 0.5 | 15
-5.6 | 1 | -7 | 9 | 0.5 | 7.5
-5.5 | 0 | -6.875 | 3 | 0.4 | 10.69
-5.4 | 0 | -6.75 | 6 | 0.4 | 6.125
-5.3 | 1 | -6.625 | 1 | 0.4 | 14.63
-5.2 | 0 | -6.5 | 2 | 0.4 | 12.5
-5.1 | 0 | -6.375 | 10 | 0.4 | 8.94
-5 | 0 | -6.25 | 1 | 0.4 | 3
-4.9 | 0 | -6.125 | 3 | 0.3 | 10.81
-4.8 | 0 | -6 | 4 | 0.3 | 12
-4.7 | 0 | -5.875 | 6 | 0.3 | 3.38
-4.6 | 0 | -5.75 | 3 | 0.3 | 14.38
-4.5 | 0 | -5.625 | 0 | 0.3 | 9.125
-4.4 | 1 | -5.5 | 9 | 0.3 | 6
-4.3 | 1 | -5.375 | 3 | 0.3 | 6.94
-4.2 | 0 | -5.25 | 1 | 0.2 | 3.312
-4.1 | 0 | -5.125 | 6 | 0.2 | 5.7
-4 | 1 | -5 | 6 | 0.2 | 11.69
-3.9 | 1 | -4.875 | 3 | 0.2 | 10.75
-3.8 | 1 | -4.75 | 8 | 0.2 | 14.06
-3.7 | 0 | -4.625 | 7 | 0.2 | 8.63
-3.6 | 2 | -4.5 | 10 | 0.1 | 11.13
-3.5 | 0 | -4.375 | 7 | 0.1 | 13.63
-3.4 | 1 | -4.25 | 4 | 0.1 | 3.31
-3.3 | 0 | -4.125 | 7 | 0.1 | 7
-3.2 | 1 | -4 | 4 | 0.1 | 5.3
-3.1 | 1 | -3.875 | 7 | 0.1 | 8.3
-3 | 1 | -3.75 | 9 | 0.1 | 9.3
-2.9 | 1 | -3.625 | 12 | 0 | 3.63
-2.8 | 6 | -3.5 | 27 | 0 | 13.44
-2.7 | 1 | -3.375 | 35 | 0 | 11
-2.6 | 2 | -3.25 | 55 | 0 | 7.812
-2.5 | 3 | -3.125 | 62 | 0 | 9.5
-2.4 | 2 | -3 | 101 | 0 | 5
-2.3 | 3 | -2.875 | 172 | -0.1 | 3.5
-2.2 | 2 | -2.75 | 291 | -0.1 | 4.88
-2.1 | 4 | -2.625 | 436 | -0.1 | 7.88
-2 | 0 | -2.5 | 748 | -0.1 | 9
-1.9 | 1 | -2.375 | 1325 | -0.1 | 10.81
-1.8 | 3 | -2.25 | 2506 | -0.1 | 12.94
-1.7 | 0 | -2.125 | 466 | -0.1 | 9.38
-1.6 | 7 | -2 | 5 | -0.2 | 3.31
-1.5 | 12 | -1.875 | 17 | -0.2 | 5.25
-1.4 | 33 | -1.75 | 44 | -0.2 | 9.8
-1.3 | 42 | -1.625 | 64 | -0.2 | 10.88
-1.2 | 96 | -1.5 | 150 | -0.2 | 12.56
-1.1 | 228 | -1.375 | 359 | -0.2 | 6.8
-1 | 603 | -1.25 | 834 | -0.2 | 8
-0.9 | 1526 | -1.125 | 2270 | -0.3 | 3.44
-0.8 | 4448 | -1 | 6559 | -0.3 | 5.19
-0.7 | 13000 | -0.875 | 18266 | -0.3 | 8.31
-0.6 | 38721 | -0.75 | 54363 | -0.3 | 9.38
-0.5 | 121847 | -0.625 | 184484 | -0.3 | 10.69
-0.4 | 364703 | -0.5 | 600589 | -0.3 | 12.06
-0.3 | 921057 | -0.375 | 1591750 | -0.4 | 11.69
-0.2 | 1663140 | -0.25 | 3382070 | -0.4 | 10.5
-0.1 | 2099640 | -0.125 | 4777860 | -0.4 | 8.94
0 | 2011740 | 0 | 4533890 | -0.4 | 3.63
0.1 | 1480490 | 0.125 | 3024980 | -0.4 | 5.8
0.2 | 834826 | 0.25 | 1445880 | -0.4 | 13.38
0.3 | 403404 | 0.375 | 650095 | -0.3 | 13.4
0.4 | 176602 | 0.5 | 269336 | -0.5 | 3.75
0.5 | 75322 | 0.625 | 97903 | -0.5 | 8.31
0.6 | 32039 | 0.75 | 36662 | -0.5 | 10.69
0.7 | 12904 | 0.875 | 15390 | -0.5 | 13.125
0.8 | 5433 | 1 | 5545 | -0.5 | 6
0.9 | 2068 | 1.125 | 2184 | -0.5 | 9.75
1 | 941 | 1.25 | 956 | -0.6 | 4.06
1.1 | 382 | 1.375 | 451 | -0.6 | 13.19
1.2 | 154 | 1.5 | 175 | -0.6 | 15.44
1.3 | 90 | 1.625 | 104 | -0.6 | 10.38
1.4 | 45 | 1.75 | 65 | -0.6 | 9.1
1.5 | 27 | 1.875 | 23 | -0.6 | 7.7
1.6 | 15 | 2 | 17 | -0.6 | 6.13
1.7 | 12 | 2.125 | 12 | -0.7 | 15.63
1.8 | 7 | 2.25 | 12 | -0.7 | 13.56
1.9 | 11 | 2.375 | 8 | -0.7 | 10.13
2 | 1 | 2.5 | 3 | -0.7 | 6.5
2.1 | 7 | 2.625 | 8 | -0.7 | 4.25
2.2 | 0 | 2.75 | 3 | -0.7 | 7.63
2.3 | 2 | 2.875 | 6 | -0.7 | 12.63
2.4 | 1 | 3 | 629 | -0.7 | 8.4
2.5 | 4 | 3.125 | 1857 | -0.8 | 4.44
2.6 | 3 | 3.25 | 1418 | -0.8 | 6.5
2.7 | 1 | 3.375 | 1074 | -0.8 | 9.88
2.8 | 1 | 3.5 | 724 | -0.8 | 13.88
2.9 | 1 | 3.625 | 553 | -0.8 | 16.125
3 | 1 | 3.75 | 309 | -0.8 | 12.38
3.1 | 2 | 3.875 | 202 | -0.9 | 16.36
3.2 | 2 | 4 | 147 | -0.9 | 14.14
3.3 | 1 | 4.125 | 178 | -0.9 | 12.21
3.4 | 3 | 4.25 | 157 | -0.9 | 9.71
3.5 | 0 | 4.375 | 170 | -0.9 | 8.29
3.6 | 1 | 4.5 | 138 | -0.9 | 6.5
3.7 | 2 | 4.625 | 120 | -0.9 | 4.9
3.8 | 2 | 4.75 | 89 | -1 | 4.5
3.9 | 1 | 4.875 | 72 | -1 | 16.64
4 | 0 | 5 | 77 | -1 | 14.5
4.1 | 0 | 5.125 | 40 | -1 | 12
4.2 | 0 | 5.25 | 30 | -1 | 9.43
4.3 | 1 | 5.375 | 31 | -1 | 6.5
4.4 | 0 | 5.5 | 13 | -1 | 7.78
4.5 | 5 | 5.625 | 10 | -1.1 | 4.14
4.6 | 0 | 5.75 | 10 | -1.1 | 6.36
4.7 | 0 | 5.875 | 2 | -1.1 | 9
4.8 | 1 | 6 | 5 | -1.1 | 11.79
4.9 | 0 | 6.125 | 9 | -1.1 | 14.93
5 | 2 | 6.25 | 5 | -1.1 | 17
5.1 | 2 | 6.375 | 2 | -1.2 | 17.29
5.2 | 1 | 6.5 | 4 | -1.2 | 15.14
5.3 | 0 | 6.625 | 4 | -1.2 | 11.64
5.4 | 2 | 6.75 | 4 | -1.2 | 8.86
5.5 | 0 | 6.875 | 3 | -1.2 | 8.14
5.6 | 0 | 7 | 6 | -1.2 | 6.21
5.7 | 1 | 7.125 | 5 | -1.2 | 4.36
5.8 | 1 | 7.25 | 15 | -1.3 | 17.57
5.9 | 1 | 7.375 | 9 | -1.3 | 15.43
6 | 0 | 7.5 | 6 | -1.3 | 11.36
6.1 | 0 | 7.625 | 18 | -1.3 | 8.43
6.2 | 0 | 7.75 | 14 | -1.3 | 7.45
6.3 | 1 | 7.875 | 12 | -1.3 | 6.29
6.4 | 1 | 8 | 18 | -1.3 | 4.57
6.5 | 0 | 8.125 | 20 | -1.4 | 17.86
6.6 | 0 | 8.25 | 11 | -1.4 | 15.86
6.7 | 0 | 8.375 | 21 | -1.4 | 5.86
6.8 | 0 | 8.5 | 12 | -1.4 | 4.7
6.9 | 0 | 8.625 | 21 | -1.4 | 8.36
7 | 1 | 8.75 | 19 | -1.4 | 7.57
7.1 | 1 | 8.875 | 16 | -1.4 | 10.9
7.2 | 0 | 9 | 21 | -1.5 | 18.28
7.3 | 0 | 9.125 | 16 | -1.5 | 16.14
7.4 | 3 | 9.25 | 26 | -1.5 | 4.57
7.5 | 0 | 9.375 | 27 | -1.5 | 5.2
7.6 | 0 | 9.5 | 53 | -1.5 | 8.14
7.7 | 0 | 9.625 | 40 | -1.5 | 10.79
7.8 | 0 | 9.75 | 74 | -1.6 | 18.57
7.9 | 1 | 9.875 | 79 | -1.6 | 16.43
8 | 1 | 10 | 105 | -1.6 | 5
8.1 | 0 | 10.125 | 86 | -1.6 | 8.14
8.2 | 0 | 10.25 | 79 | -1.6 | 10.5
8.3 | 0 | 10.375 | 68 | -1.7 | 18.71
8.4 | 1 | 10.5 | 73 | -1.7 | 16.79
8.5 | 1 | 10.625 | 41 | -1.7 | 10.5
8.6 | 1 | 10.75 | 31 | -1.7 | 8.07
8.7 | 0 | 10.875 | 28 | -1.7 | 4.64
8.8 | 2 | 11 | 31 | -1.8 | 19.1
8.9 | 1 | 11.125 | 26 | -1.8 | 17.08
9 | 0 | 11.25 | 32 | -1.8 | 4.67
9.1 | 0 | 11.375 | 27 | -1.8 | 7.5
9.2 | 0 | 11.5 | 27 | -1.8 | 10.58
9.3 | 0 | 11.625 | 29 | -1.9 | 19.5
9.4 | 0 | 11.75 | 27 | -1.9 | 17.5
9.5 | 2 | 11.875 | 20 | -1.9 | 4.2
9.6 | 0 | 12 | 18 | -1.9 | 7.17
9.7 | 1 | 12.125 | 26 | -1.9 | 8.5
9.8 | 1 | 12.25 | 14 | -1.9 | 10.83
9.9 | 1 | 12.375 | 18 | -2 | 20
10 | 3 | 12.5 | 15 | -2 | 17.75
10.1 | 1 | 12.625 | 19 | -2 | 14.5
10.2 | 1 | 12.75 | 11 | -2 | 11.1
10.3 | 1 | 12.875 | 14 | -2 | 8.5
10.4 | 2 | 13 | 15 | -2 | 7
10.5 | 1 | 13.125 | 15 | -2 | 3.92
10.6 | 0 | 13.25 | 18 | -2.1 | 20.09
10.7 | 0 | 13.375 | 26 | -2.1 | 18.1
10.8 | 0 | 13.5 | 15 | -2.1 | 3.92
10.9 | 0 | 13.625 | 21 | -2.1 | 7.25
11 | 0 | 13.75 | 19 | -2.1 | 9.33
11.1 | 0 | 13.875 | 24 | -2.1 | 11.17
11.2 | 1 | 14 | 18 | -2.1 | 14.78
11.3 | 3 | 14.125 | 17 | -2.1 | 8.1
11.4 | 0 | 14.25 | 21 | -2.2 | 20.58
11.5 | 1 | 14.375 | 16 | -2.2 | 18.25
11.6 | 0 | 14.5 | 16 | -2.2 | 3.58
11.7 | 0 | 14.625 | 23 | -2.2 | 9.58
11.8 | 0 | 14.75 | 23 | -2.2 | 11.42
11.9 | 0 | 14.875 | 18 | -2.2 | 15.12
12 | 2 | 15 | 19 | -2.2 | 8.17
12.1 | 0 | 15.125 | 30 | -2.2 | 6.75
12.2 | 0 | 15.25 | 52 | -2.3 | 20.75
12.3 | 1 | 15.375 | 66 | -2.3 | 18.67
12.4 | 1 | 15.5 | 62 | -2.3 | 4.08
12.5 | 0 | 15.625 | 59 | -2.3 | 10.08
12.6 | 0 | 15.75 | 71 | -2.3 | 11.92
12.7 | 2 | 15.875 | 45 | -2.3 | 13.17
12.8 | 2 | 16 | 31 | -2.3 | 15.6
12.9 | 1 | 16.125 | 30 | -2.3 | 7
13 | 0 | 16.25 | 31 | -2.3 | 8.25
13.1 | 1 | 16.375 | 24 | -2.4 | 4.25
13.2 | 2 | 16.5 | 24 | -2.4 | 10.25
13.3 | 2 | 16.625 | 25 | -2.4 | 12
13.4 | 3 | 16.75 | 25 | -2.4 | 18.92
13.5 | 4 | 16.875 | 20 | -2.4 | 21.17
13.6 | 0 | 17 | 22 | -2.4 | 13.67
13.7 | 2 | 17.125 | 29 | -2.4 | 16
13.8 | 4 | 17.25 | 33 | -2.5 | 4.67
13.9 | 1 | 17.375 | 22 | -2.5 | 6.92
14 | 2 | 17.5 | 30 | -2.5 | 10.58
14.1 | 2 | 17.625 | 29 | -2.5 | 12.33
14.2 | 8 | 17.75 | 24 | -2.5 | 13.83
14.3 | 4 | 17.875 | 25 | -2.5 | 15.83
14.4 | 11 | 18 | 14 | -2.5 | 19.33
14.5 | 13 | 18.125 | 25 | -2.5 | 21.25
14.6 | 27 | 18.25 | 15 | -2.6 | 21.58
14.7 | 23 | 18.375 | 15 | -2.6 | 19.67
14.8 | 28 | 18.5 | 15 | -2.6 | 16.1
14.9 | 26 | 18.625 | 20 | -2.6 | 12.75
15 | 19 | 18.75 | 15 | -2.6 | 10.92
15.1 | 17 | 18.875 | 17 | -2.6 | 7.5
15.2 | 18 | 19 | 19 | -2.6 | 4.83
15.3 | 11 | 19.125 | 15 | -2.7 | --
15.4 | 11 | 19.25 | 12 | -2.7 | 19.92
15.5 | 13 | 19.375 | 16 | -2.7 | 16.75
15.6 | 18 | 19.5 | 15 | -2.7 | 11.25
15.7 | 10 | 19.625 | 17 | -2.7 | 7.75
15.8 | 12 | 19.75 | 22 | -2.7 | 5.42
15.9 | 8 | 19.875 | 11 | -2.7 | 13.25
16 | 11 | 20 | 18 | -2.7 | 22
16.1 | 3 | 20.125 | 17 | -2.8 | 22.3
16.2 | 11 | 20.25 | 14 | -2.8 | 20.3
16.3 | 4 | 20.375 | 17 | -2.8 | 16.9
16.4 | 4 | 20.5 | 11 | -2.8 | 13.5
16.5 | 4 | 20.625 | 25 | -2.8 | 11.6
16.6 | 8 | 20.75 | 19 | -2.8 | 8
16.7 | 13 | 20.875 | 22 | -2.8 | 5.6
16.8 | 16 | 21 | 25 | -2.8 | 15
16.9 | 4 | 21.125 | 23 | -3 | 23
17 | 11 | 21.25 | 25 | -3 | 20.8
17.1 | 5 | 21.375 | 23 | -3 | 6.4
17.2 | 8 | 21.5 | 22 | -3 | 8.4
17.3 | 2 | 21.625 | 23 | -3 | 12.2
17.4 | 2 | 21.75 | 24 | -3 | 14.2
17.5 | 1 | 21.875 | 21 | -3 | 17.8
17.6 | 3 | 22 | 30 | -3 | 16
17.7 | 3 | 22.125 | 30 | -2.6 | 14.42
17.8 | 4 | 22.25 | 11 | -3.2 | 23.6
17.9 | 4 | 22.375 | 26 | -3.2 | 21.6
18 | 2 | 22.5 | 30 | -3.2 | 12.9
18.1 | 2 | 22.625 | 26 | -3.2 | 14.8
18.2 | 2 | 22.75 | 23 | -3.2 | 9.1
18.3 | 0 | 22.875 | 27 | -3.2 | 7.2
18.4 | 1 | 23 | 25 | -3.2 | 16.3
18.5 | 0 | 23.125 | 28 | -3.2 | 18.3
18.6 | 1 | 23.25 | 40 | -3.4 | 24.3
18.7 | 2 | 23.375 | 48 | -3.4 | 22.1
18.8 | 3 | 23.5 | 62 | -3.4 | 7.8
18.9 | 8 | 23.625 | 83 | -3.4 | 9.6
19 | 3 | 23.75 | 113 | -3.4 | 13.6
19.1 | 4 | 23.875 | 146 | -3.4 | 15.7
19.2 | 0 | 24 | 156 | -3.4 | 17.4
19.3 | 3 | 24.125 | 140 | -3.4 | 18.91106
19.4 | 1 | 24.25 | 130 | -3.6 | 8.5
19.5 | 4 | 24.375 | 93 | -3.6 | 10.4
19.6 | 4 | 24.5 | 81 | -3.6 | 14.2
19.7 | 9 | 24.625 | 60 | -3.6 | 22.8
19.8 | 9 | 24.75 | 38 | -3.6 | 24.8
19.9 | 5 | 24.875 | 36 | -3.6 | 19.6141
20 | 9 | 25 | 33 | -3.6 | 16.1
20.1 | 18 | 25.125 | 20 | -3.6 | 18.2
20.2 | 14 | 25.25 | 15 | -3.8 | 9.2
20.3 | 16 | 25.375 | 21 | -3.8 | 11.2
20.4 | 12 | 25.5 | 17 | -3.8 | 14.8
20.5 | 27 | 25.625 | 25 | -3.8 | 16.4
20.6 | 15 | 25.75 | 15 | -3.8 | 20.2
20.7 | 8 | 25.875 | 11 | -3.8 | 18.7
20.8 | 5 | 26 | 13 | -3.8 | 23.3
20.9 | 12 | 26.125 | 9 | -3.8 | 25.3
21 | 7 | 26.25 | 19 | -4 | 26
21.1 | 6 | 26.375 | 12 | -4 | 23.8
21.2 | 10 | 26.5 | 12 | -4 | 15.4
21.3 | 7 | 26.625 | 15 | -4 | 17.2
21.4 | 7 | 26.75 | 5 | -4 | 11.6
21.5 | 2 | 26.875 | 9 | -4 | 19.8
21.6 | 5 | 27 | 10 | -4 | 21.1
21.7 | 7 | 27.125 | 10 | -4 | 9.9
21.8 | 5 | 27.25 | 10
21.9 | 13 | 27.375 | 7
22 | 12 | 27.5 | 7
22.1 | 17 | 27.625 | 7
22.2 | 23 | 27.75 | 11
22.3 | 28 | 27.875 | 7
22.4 | 20 | 28 | 7
22.5 | 23 | 28.125 | 10
22.6 | 40 | 28.25 | 3
22.7 | 49 | 28.375 | 5
22.8 | 48 | 28.5 | 7
22.9 | 52 | 28.625 | 6
23 | 41 | 28.75 | 7
23.1 | 41 | 28.875 | 6
23.2 | 30 | 29 | 8
23.3 | 27 | 29.125 | 8
23.4 | 19 | 29.25 | 11
23.5 | 11 | 29.375 | 7
23.6 | 9 | 29.5 | 6
23.7 | 9 | 29.625 | 4
23.8 | 5 | 29.75 | 5
23.9 | 4 | 29.875 | 4
24 | 6 | 30 | 8
24.1 | 3 | 30.125 | 6
24.2 | 1 | 30.25 | 3
24.3 | 4 | 30.375 | 2
24.4 | 6 | 30.5 | 4
24.5 | 2 | 30.625 | 11
24.6 | 1 | 30.75 | 5
24.7 | 1 | 30.875 | 4
24.8 | 0 | 31 | 4
24.9 | 4 | 31.125 | 4
25 | 2 | 31.25 | 3
25.1 | 2 | 31.375 | 4
25.2 | 1 | 31.5 | 1
25.3 | 2 | 31.625 | 0
25.4 | 3 | 31.75 | 1
25.5 | 1 | 31.875 | 0
25.6 | 3 | 32 | 3
25.7 | 4 | 32.125 | 4
25.8 | 1 | 32.25 | 3
25.9 | 0 | 32.375 | 3
26 | 1 | 32.5 | 5
26.1 | 0 | 32.625 | 3
26.2 | 1 | 32.75 | 5
26.3 | 0 | 32.875 | 10
26.4 | 1 | 33 | 4
26.5 | 0 | 33.125 | 8
26.6 | 0 | 33.25 | 9
26.7 | 0 | 33.375 | 10
26.8 | 1 | 33.5 | 4
26.9 | 0 | 33.625 | 7