## Sheet1
30 nm thick ASI sample
Magnetic field (kOe) | M/Ms
4.00105 | 0.9909
3.99675 | 0.99509
3.99231 | 0.99336
3.98742 | 0.99045
3.98146 | 0.99044
3.97582 | 0.9886
3.97151 | 0.98865
3.96593 | 0.98787
3.96153 | 0.98982
3.95705 | 0.98893
3.95136 | 0.98971
3.9462 | 0.98817
3.94192 | 0.9874
3.93633 | 0.98802
3.93088 | 0.99051
3.92555 | 0.98856
3.92193 | 0.9856
3.91651 | 0.99006
3.91067 | 0.99347
3.90494 | 0.98827
3.90267 | 0.99029
3.89678 | 0.98769
3.89085 | 0.98833
3.88543 | 0.98685
3.8811 | 0.9878
3.87567 | 0.98746
3.87113 | 0.98632
3.86596 | 0.98682
3.86087 | 0.98593
3.85666 | 0.98564
3.85092 | 0.98491
3.8463 | 0.98916
3.84197 | 0.98436
3.83643 | 0.98824
3.83092 | 0.98663
3.82565 | 0.98619
3.82046 | 0.9852
3.81635 | 0.98545
3.81207 | 0.98544
3.80697 | 0.98694
3.80184 | 0.98657
3.79567 | 0.98683
3.78995 | 0.98597
3.7864 | 0.98607
3.78173 | 0.98374
3.77544 | 0.98573
3.77065 | 0.9866
3.76685 | 0.98495
3.76149 | 0.98496
3.75586 | 0.98643
3.75048 | 0.98427
3.74553 | 0.98411
3.74124 | 0.98642
3.73604 | 0.98526
3.73163 | 0.98463
3.72617 | 0.98541
3.7204 | 0.98635
3.71615 | 0.98568
3.7114 | 0.98558
3.70638 | 0.98481
3.70055 | 0.98509
3.69529 | 0.98489
3.69117 | 0.98562
3.68608 | 0.98831
3.68096 | 0.98596
3.6756 | 0.98641
3.67123 | 0.98626
3.66608 | 0.98514
3.66115 | 0.9876
3.65561 | 0.98601
3.65086 | 0.98441
3.64596 | 0.98397
3.64078 | 0.98402
3.63522 | 0.98284
3.62986 | 0.98533
3.62542 | 0.98397
3.6207 | 0.98373
3.61529 | 0.9815
3.6111 | 0.98415
3.60636 | 0.98616
3.59968 | 0.98516
3.5954 | 0.98367
3.5912 | 0.98516
3.58541 | 0.98653
3.57906 | 0.98421
3.57506 | 0.98296
3.5698 | 0.98334
3.56461 | 0.98464
3.56071 | 0.9851
3.55541 | 0.98357
3.55095 | 0.9846
3.54542 | 0.98477
3.53964 | 0.9831
3.53442 | 0.98317
3.52971 | 0.98353
3.52601 | 0.98267
3.52032 | 0.98457
3.51451 | 0.98378
3.5093 | 0.98246
3.50564 | 0.98231
3.50026 | 0.98439
3.49462 | 0.98282
3.48907 | 0.98056
3.48422 | 0.98188
3.48105 | 0.98279
3.47632 | 0.97796
3.47124 | 0.98251
3.4647 | 0.9824
3.45923 | 0.98208
3.45437 | 0.98211
3.44933 | 0.98306
3.44459 | 0.98156
3.44046 | 0.98285
3.43481 | 0.98397
3.42934 | 0.98139
3.42413 | 0.98336
3.41943 | 0.98274
3.41441 | 0.98292
3.40991 | 0.98452
3.40432 | 0.98219
3.39925 | 0.98142
3.39466 | 0.98138
3.38994 | 0.98264
3.38475 | 0.98277
3.37963 | 0.9833
3.37434 | 0.9827
3.36922 | 0.98259
3.36437 | 0.98225
3.35979 | 0.98253
3.35394 | 0.98168
3.349 | 0.98062
3.34435 | 0.9825
3.33898 | 0.98304
3.33365 | 0.98166
3.32881 | 0.98115
3.32352 | 0.98012
3.31802 | 0.98041
3.31345 | 0.97978
3.30907 | 0.9805
3.30367 | 0.97858
3.29955 | 0.98172
3.29442 | 0.97964
3.28897 | 0.98048
3.28408 | 0.97902
3.27902 | 0.98053
3.27426 | 0.97886
3.26842 | 0.97784
3.26333 | 0.97982
3.25898 | 0.98008
3.25446 | 0.97839
3.24892 | 0.97981
3.24377 | 0.97842
3.23916 | 0.9796
3.23427 | 0.97867
3.2287 | 0.97691
3.2238 | 0.97774
3.21875 | 0.97756
3.21375 | 0.97851
3.20882 | 0.97794
3.20362 | 0.9797
3.19846 | 0.9776
3.19384 | 0.97879
3.1888 | 0.97811
3.18411 | 0.97933
3.17862 | 0.97689
3.17341 | 0.9785
3.16827 | 0.97633
3.1633 | 0.97764
3.15873 | 0.97753
3.15421 | 0.97909
3.14834 | 0.97745
3.14328 | 0.97744
3.13823 | 0.97782
3.13354 | 0.9765
3.1279 | 0.97583
3.12302 | 0.97594
3.11846 | 0.97793
3.11381 | 0.9771
3.10751 | 0.97393
3.10305 | 0.9751
3.09897 | 0.97639
3.09376 | 0.97711
3.08833 | 0.9761
3.08212 | 0.97599
3.07733 | 0.97623
3.07271 | 0.97495
3.06773 | 0.97368
3.06265 | 0.97652
3.05777 | 0.97526
3.05287 | 0.97396
3.04823 | 0.97504
3.04236 | 0.97456
3.03766 | 0.97543
3.03343 | 0.9753
3.02799 | 0.97701
3.02324 | 0.97681
3.01773 | 0.97532
3.01239 | 0.97598
3.00743 | 0.97465
3.00268 | 0.97276
2.99818 | 0.97421
2.99336 | 0.97465
2.98745 | 0.97429
2.98206 | 0.9742
2.97733 | 0.97546
2.9732 | 0.97396
2.96747 | 0.97412
2.96231 | 0.97191
2.95716 | 0.97373
2.95304 | 0.97638
2.94757 | 0.97489
2.94235 | 0.9728
2.93744 | 0.97425
2.93221 | 0.97313
2.92734 | 0.97328
2.922 | 0.97168
2.9177 | 0.97175
2.913 | 0.97358
2.9067 | 0.97127
2.90244 | 0.97086
2.89784 | 0.96981
2.89232 | 0.97016
2.88799 | 0.97232
2.88273 | 0.9729
2.87696 | 0.97342
2.87312 | 0.97296
2.86771 | 0.97276
2.86215 | 0.9721
2.85748 | 0.9721
2.85198 | 0.97076
2.84672 | 0.97306
2.84197 | 0.97083
2.8371 | 0.97282
2.83165 | 0.97218
2.82695 | 0.97099
2.82198 | 0.97183
2.81675 | 0.96958
2.81126 | 0.96974
2.80714 | 0.97126
2.8021 | 0.9701
2.7976 | 0.97121
2.79177 | 0.96956
2.78698 | 0.97067
2.78199 | 0.97162
2.77658 | 0.96866
2.77173 | 0.96905
2.76627 | 0.96931
2.76226 | 0.97066
2.75696 | 0.97093
2.75175 | 0.96806
2.7464 | 0.96928
2.74136 | 0.97059
2.73641 | 0.96942
2.73143 | 0.96728
2.72719 | 0.96885
2.72184 | 0.9686
2.71699 | 0.96925
2.71189 | 0.96767
2.70645 | 0.96647
2.70132 | 0.96776
2.69652 | 0.96741
2.69149 | 0.96852
2.68698 | 0.96801
2.68164 | 0.96921
2.6762 | 0.9679
2.67115 | 0.9665
2.66638 | 0.96512
2.66224 | 0.96706
2.61735 | 0.96561
2.62326 | 0.96799
2.6367 | 0.9678
2.63902 | 0.96815
2.63609 | 0.96716
2.63212 | 0.96729
2.62732 | 0.9669
2.62237 | 0.96539
2.61772 | 0.9671
2.61265 | 0.96796
2.60705 | 0.96535
2.60188 | 0.96542
2.597 | 0.96734
2.59112 | 0.96632
2.58592 | 0.96662
2.58111 | 0.96533
2.57588 | 0.96728
2.57082 | 0.96721
2.56586 | 0.9663
2.56057 | 0.96656
2.55545 | 0.96687
2.55034 | 0.96601
2.54568 | 0.96624
2.54022 | 0.96519
2.53531 | 0.96673
2.53063 | 0.96325
2.52528 | 0.96474
2.52053 | 0.96445
2.51546 | 0.96389
2.51056 | 0.96359
2.50558 | 0.96383
2.50026 | 0.96378
2.49509 | 0.96313
2.49054 | 0.96463
2.48578 | 0.96527
2.48088 | 0.96403
2.47519 | 0.96491
2.47062 | 0.96528
2.46531 | 0.96419
2.46019 | 0.96259
2.45546 | 0.9631
2.45025 | 0.96476
2.44512 | 0.96214
2.44036 | 0.96324
2.43534 | 0.96276
2.43018 | 0.96144
2.4251 | 0.96057
2.42041 | 0.96161
2.41531 | 0.96309
2.41022 | 0.96218
2.40525 | 0.9612
2.39999 | 0.96149
2.39513 | 0.96132
2.39023 | 0.96135
2.3851 | 0.95899
2.38005 | 0.95959
2.37518 | 0.96036
2.37039 | 0.96121
2.36518 | 0.96262
2.35998 | 0.96242
2.35496 | 0.96145
2.3499 | 0.96196
2.34483 | 0.96099
2.33945 | 0.96115
2.33481 | 0.95939
2.33032 | 0.96008
2.32555 | 0.96062
2.31981 | 0.95986
2.31452 | 0.95889
2.3096 | 0.96041
2.30419 | 0.95959
2.29942 | 0.95945
2.29493 | 0.95612
2.28999 | 0.95942
2.28456 | 0.95718
2.27984 | 0.95916
2.27462 | 0.95741
2.26962 | 0.95928
2.26507 | 0.95846
2.25992 | 0.96159
2.25473 | 0.95792
2.24977 | 0.95714
2.24449 | 0.95709
2.23936 | 0.95772
2.23436 | 0.95669
2.22949 | 0.95789
2.22476 | 0.95612
2.21977 | 0.95841
2.21475 | 0.95738
2.20957 | 0.95613
2.20427 | 0.95551
2.19925 | 0.95583
2.19419 | 0.9574
2.18911 | 0.95407
2.18417 | 0.95417
2.17895 | 0.9552
2.17397 | 0.95476
2.16924 | 0.95339
2.16431 | 0.95447
2.15899 | 0.95415
2.15447 | 0.95436
2.14948 | 0.95254
2.1442 | 0.95522
2.13908 | 0.95304
2.13411 | 0.95352
2.12902 | 0.95528
2.12403 | 0.95182
2.11911 | 0.95328
2.11381 | 0.95356
2.10869 | 0.954
2.1038 | 0.95216
2.09881 | 0.95198
2.09391 | 0.95084
2.08909 | 0.95174
2.08381 | 0.94987
2.07877 | 0.95136
2.0737 | 0.95223
2.06874 | 0.95124
2.06371 | 0.9512
2.05878 | 0.95036
2.05362 | 0.94918
2.04843 | 0.951
2.04343 | 0.94894
2.03833 | 0.94997
2.03362 | 0.94992
2.02867 | 0.94975
2.02386 | 0.95042
2.01878 | 0.94847
2.01346 | 0.94937
2.00869 | 0.94914
2.00336 | 0.94702
1.99784 | 0.94565
1.99341 | 0.94544
1.98851 | 0.94674
1.98358 | 0.94703
1.97865 | 0.94628
1.97374 | 0.94345
1.96864 | 0.94477
1.96346 | 0.94436
1.95839 | 0.94451
1.95368 | 0.94486
1.94857 | 0.94389
1.94402 | 0.94331
1.93871 | 0.94397
1.93354 | 0.94333
1.92846 | 0.94235
1.92333 | 0.94299
1.91808 | 0.94294
1.91347 | 0.93995
1.90844 | 0.9407
1.90339 | 0.93905
1.89851 | 0.939
1.89357 | 0.93823
1.88839 | 0.93832
1.88335 | 0.93714
1.87834 | 0.93928
1.87319 | 0.93773
1.86817 | 0.93778
1.86257 | 0.93632
1.85815 | 0.9342
1.85372 | 0.93618
1.84862 | 0.93448
1.84329 | 0.93365
1.83817 | 0.93303
1.83339 | 0.93356
1.8283 | 0.93381
1.82317 | 0.93361
1.81825 | 0.93231
1.81335 | 0.93109
1.80797 | 0.93015
1.80281 | 0.93191
1.79813 | 0.92921
1.79298 | 0.92699
1.78787 | 0.92681
1.783 | 0.92637
1.77804 | 0.92597
1.77328 | 0.9273
1.76821 | 0.92713
1.76298 | 0.92529
1.75789 | 0.92406
1.75319 | 0.92373
1.74812 | 0.92272
1.74316 | 0.92336
1.73828 | 0.92334
1.73324 | 0.92248
1.72787 | 0.92231
1.72287 | 0.92036
1.71782 | 0.92056
1.71297 | 0.91816
1.70797 | 0.91536
1.70303 | 0.91713
1.69798 | 0.9156
1.69281 | 0.91428
1.68787 | 0.91381
1.68287 | 0.91482
1.67774 | 0.91245
1.67293 | 0.91233
1.66785 | 0.91332
1.66256 | 0.91175
1.65782 | 0.90977
1.65274 | 0.90985
1.6477 | 0.9108
1.64281 | 0.90885
1.63779 | 0.9097
1.63267 | 0.90882
1.62773 | 0.90834
1.62293 | 0.90637
1.61779 | 0.90776
1.61259 | 0.90593
1.6077 | 0.90508
1.60265 | 0.90446
1.59765 | 0.90148
1.59282 | 0.90284
1.58764 | 0.90136
1.58275 | 0.90039
1.57779 | 0.89925
1.57235 | 0.89869
1.56722 | 0.89752
1.56222 | 0.89775
1.55721 | 0.8971
1.55222 | 0.89723
1.54718 | 0.89414
1.5421 | 0.89776
1.53709 | 0.89527
1.5318 | 0.89312
1.52683 | 0.89383
1.52189 | 0.89297
1.51684 | 0.89145
1.51211 | 0.89005
1.50704 | 0.89041
1.502 | 0.88964
1.49712 | 0.88815
1.49205 | 0.88884
1.48692 | 0.88898
1.48193 | 0.88539
1.47707 | 0.88614
1.47182 | 0.88482
1.46686 | 0.88414
1.46211 | 0.88434
1.45704 | 0.88332
1.45194 | 0.88183
1.44699 | 0.8815
1.44196 | 0.87949
1.43707 | 0.87945
1.43218 | 0.8801
1.42702 | 0.87658
1.42191 | 0.87648
1.41696 | 0.87701
1.41172 | 0.87605
1.40639 | 0.87438
1.40168 | 0.87314
1.39665 | 0.87529
1.3918 | 0.87208
1.38681 | 0.87113
1.38195 | 0.872
1.3768 | 0.87134
1.37175 | 0.86964
1.36683 | 0.86715
1.36186 | 0.86737
1.35688 | 0.86647
1.35182 | 0.86624
1.34672 | 0.86538
1.3416 | 0.86482
1.33669 | 0.8637
1.33169 | 0.86351
1.32668 | 0.86187
1.3218 | 0.86071
1.31673 | 0.85906
1.31174 | 0.85892
1.30677 | 0.85761
1.30172 | 0.85788
1.29644 | 0.85654
1.29136 | 0.85587
1.28635 | 0.85581
1.28141 | 0.85244
1.27629 | 0.85252
1.27152 | 0.85064
1.26657 | 0.85145
1.26149 | 0.8511
1.25649 | 0.85081
1.25133 | 0.84897
1.24629 | 0.84988
1.24145 | 0.84795
1.23655 | 0.84642
1.23149 | 0.84538
1.22656 | 0.84633
1.2215 | 0.84332
1.21625 | 0.84274
1.21123 | 0.84131
1.20655 | 0.83988
1.20145 | 0.83887
1.19633 | 0.839
1.19156 | 0.83831
1.18648 | 0.83698
1.18129 | 0.83524
1.17636 | 0.83563
1.17132 | 0.83269
1.16627 | 0.83196
1.16131 | 0.83296
1.15625 | 0.83124
1.15115 | 0.82957
1.14632 | 0.83014
1.14129 | 0.83116
1.13613 | 0.82643
1.13137 | 0.8264
1.12648 | 0.82504
1.12129 | 0.82594
1.11607 | 0.82526
1.11129 | 0.82119
1.10624 | 0.82044
1.10104 | 0.82021
1.09603 | 0.81931
1.09095 | 0.81798
1.08576 | 0.81835
1.08097 | 0.81796
1.07605 | 0.81693
1.07109 | 0.81274
1.06594 | 0.81416
1.06091 | 0.81255
1.05579 | 0.81248
1.05079 | 0.80978
1.04583 | 0.80831
1.04086 | 0.80857
1.03573 | 0.80617
1.0307 | 0.80627
1.02566 | 0.80588
1.02042 | 0.80337
1.01554 | 0.80459
1.01061 | 0.80297
1.0056 | 0.80321
1.00068 | 0.80035
0.99562 | 0.79999
0.99062 | 0.79838
0.98569 | 0.79961
0.9806 | 0.7953
0.97555 | 0.79609
0.97059 | 0.79531
0.96562 | 0.79321
0.96064 | 0.7935
0.95546 | 0.79071
0.9507 | 0.79075
0.94563 | 0.78903
0.9404 | 0.78741
0.93542 | 0.78777
0.93041 | 0.78575
0.92525 | 0.78563
0.92048 | 0.78448
0.91548 | 0.78115
0.9104 | 0.78095
0.90536 | 0.78086
0.90021 | 0.77844
0.89502 | 0.77855
0.89025 | 0.77881
0.88531 | 0.77577
0.88031 | 0.7762
0.8754 | 0.77496
0.87049 | 0.77256
0.86531 | 0.77324
0.86018 | 0.7728
0.85531 | 0.77245
0.8504 | 0.77142
0.8453 | 0.76812
0.84044 | 0.76636
0.83544 | 0.76636
0.83017 | 0.76427
0.82521 | 0.76318
0.82024 | 0.76253
0.81522 | 0.76017
0.81027 | 0.75909
0.80526 | 0.75948
0.80016 | 0.75965
0.79519 | 0.75746
0.79045 | 0.75611
0.78522 | 0.75514
0.78002 | 0.75277
0.775 | 0.75398
0.76985 | 0.75134
0.76479 | 0.74883
0.76003 | 0.74771
0.75501 | 0.74802
0.75007 | 0.74467
0.74495 | 0.74558
0.7399 | 0.74397
0.73495 | 0.7433
0.72999 | 0.74308
0.7251 | 0.73965
0.72007 | 0.73864
0.71507 | 0.73915
0.70998 | 0.73488
0.70487 | 0.73631
0.69973 | 0.73621
0.69497 | 0.73388
0.68999 | 0.73192
0.68493 | 0.73169
0.68016 | 0.72888
0.67514 | 0.72875
0.66988 | 0.72839
0.66485 | 0.72711
0.65986 | 0.72423
0.65484 | 0.72465
0.64983 | 0.72345
0.64477 | 0.72143
0.6395 | 0.71861
0.63467 | 0.71813
0.62967 | 0.71702
0.62453 | 0.71639
0.61955 | 0.71586
0.6147 | 0.71424
0.60981 | 0.71425
0.60447 | 0.71259
0.59968 | 0.71131
0.59469 | 0.70912
0.5895 | 0.70797
0.58449 | 0.70638
0.57949 | 0.70278
0.57439 | 0.70384
0.56954 | 0.70269
0.56458 | 0.7007
0.5595 | 0.69862
0.55458 | 0.69806
0.54941 | 0.69704
0.54435 | 0.69508
0.53937 | 0.69388
0.5344 | 0.69456
0.52943 | 0.6914
0.52426 | 0.69075
0.51928 | 0.68814
0.51418 | 0.68788
0.50903 | 0.68576
0.50405 | 0.6847
0.49907 | 0.68339
0.49414 | 0.68205
0.48908 | 0.67818
0.48411 | 0.67781
0.47902 | 0.67626
0.4742 | 0.67492
0.46903 | 0.67429
0.46395 | 0.6741
0.45901 | 0.67105
0.45414 | 0.67243
0.44906 | 0.66779
0.44396 | 0.66618
0.43907 | 0.66739
0.43409 | 0.66473
0.42896 | 0.66207
0.42414 | 0.65972
0.41905 | 0.65769
0.41392 | 0.6576
0.40911 | 0.65615
0.40409 | 0.6563
0.399 | 0.65174
0.39386 | 0.65082
0.38881 | 0.64778
0.38377 | 0.64541
0.37875 | 0.64521
0.37393 | 0.64564
0.36896 | 0.64309
0.36405 | 0.64038
0.35905 | 0.64097
0.35388 | 0.63762
0.34861 | 0.63499
0.34401 | 0.63621
0.33898 | 0.63302
0.33384 | 0.6325
0.32891 | 0.62955
0.32384 | 0.62988
0.31873 | 0.62718
0.31348 | 0.62499
0.30854 | 0.62563
0.30356 | 0.62084
0.29843 | 0.6198
0.29352 | 0.61857
0.2884 | 0.61674
0.28346 | 0.61319
0.27858 | 0.61153
0.27335 | 0.60947
0.26835 | 0.60851
0.26326 | 0.60559
0.25817 | 0.60389
0.25319 | 0.60143
0.24836 | 0.60106
0.24337 | 0.59927
0.23827 | 0.59939
0.23329 | 0.59452
0.22811 | 0.59263
0.2232 | 0.59197
0.21836 | 0.59022
0.21347 | 0.58802
0.20845 | 0.58554
0.2034 | 0.58493
0.19832 | 0.58217
0.19306 | 0.57847
0.18807 | 0.57797
0.18325 | 0.57437
0.17832 | 0.57278
0.1732 | 0.57166
0.16839 | 0.56963
0.16339 | 0.56849
0.15813 | 0.56554
0.15314 | 0.56178
0.14804 | 0.56179
0.14296 | 0.56011
0.13807 | 0.55758
0.13287 | 0.55603
0.12782 | 0.55215
0.12288 | 0.55176
0.11798 | 0.54946
0.11303 | 0.54828
0.10796 | 0.54317
0.10295 | 0.54112
0.0979 | 0.53862
0.09274 | 0.53844
0.08785 | 0.5334
0.08305 | 0.53127
0.07775 | 0.52939
0.07273 | 0.52781
0.06762 | 0.52507
0.06255 | 0.52169
0.05776 | 0.51862
0.05278 | 0.5169
0.04782 | 0.51318
0.04279 | 0.51066
0.03764 | 0.50943
0.03247 | 0.50455
0.02733 | 0.50133
0.0226 | 0.50234
0.01745 | 0.49746
0.01239 | 0.49374
0.00742 | 0.49168
0.00256 | 0.48877
-0.00155 | 0.48499
-0.00542 | 0.48405
-0.01011 | 0.48041
-0.01545 | 0.47874
-0.02072 | 0.47453
-0.02566 | 0.46975
-0.03059 | 0.46591
-0.03573 | 0.46439
-0.04065 | 0.45763
-0.04561 | 0.45444
-0.05077 | 0.45238
-0.05556 | 0.4476
-0.06071 | 0.44437
-0.06571 | 0.44081
-0.07057 | 0.43692
-0.07554 | 0.43187
-0.08058 | 0.4275
-0.08563 | 0.42363
-0.09066 | 0.41921
-0.09556 | 0.41436
-0.10076 | 0.41183
-0.1056 | 0.40725
-0.11053 | 0.40069
-0.11584 | 0.39753
-0.12087 | 0.39335
-0.12609 | 0.38998
-0.13118 | 0.38642
-0.13567 | 0.3827
-0.14072 | 0.37785
-0.14594 | 0.37401
-0.15071 | 0.3697
-0.15586 | 0.36238
-0.16112 | 0.35904
-0.166 | 0.35497
-0.17073 | 0.34975
-0.17604 | 0.34662
-0.18102 | 0.34107
-0.18593 | 0.33806
-0.19098 | 0.33426
-0.19624 | 0.32962
-0.2009 | 0.32365
-0.20582 | 0.31992
-0.21145 | 0.31574
-0.21652 | 0.31114
-0.22112 | 0.30532
-0.22617 | 0.30276
-0.23122 | 0.29976
-0.23618 | 0.29442
-0.24113 | 0.28884
-0.24638 | 0.28643
-0.25147 | 0.28231
-0.25662 | 0.27788
-0.26148 | 0.27426
-0.26627 | 0.2708
-0.27168 | 0.26549
-0.27646 | 0.26168
-0.28153 | 0.25757
-0.28648 | 0.25445
-0.29142 | 0.25222
-0.29657 | 0.24716
-0.30166 | 0.24217
-0.30669 | 0.2375
-0.31136 | 0.23424
-0.31666 | 0.23001
-0.32164 | 0.22695
-0.32692 | 0.22237
-0.33215 | 0.21795
-0.33681 | 0.21536
-0.34213 | 0.21044
-0.34705 | 0.20755
-0.35217 | 0.20226
-0.35707 | 0.201
-0.36184 | 0.19554
-0.36714 | 0.19023
-0.37224 | 0.18788
-0.3774 | 0.18487
-0.38216 | 0.18106
-0.38749 | 0.17561
-0.39221 | 0.1703
-0.39703 | 0.16783
-0.4019 | 0.16409
-0.40682 | 0.15881
-0.41229 | 0.15562
-0.41703 | 0.14965
-0.42196 | 0.14591
-0.42707 | 0.14211
-0.43185 | 0.13729
-0.43725 | 0.13286
-0.44221 | 0.12626
-0.44723 | 0.12343
-0.45232 | 0.11898
-0.45748 | 0.11467
-0.46193 | 0.10848
-0.46712 | 0.10435
-0.47295 | 0.09843
-0.47794 | 0.09532
-0.48268 | 0.09051
-0.48753 | 0.08527
-0.49302 | 0.08033
-0.4979 | 0.07565
-0.50243 | 0.06915
-0.50741 | 0.06517
-0.51252 | 0.05802
-0.51793 | 0.0537
-0.52264 | 0.0472
-0.52775 | 0.03894
-0.53289 | 0.03128
-0.53794 | 0.02443
-0.54288 | 0.01907
-0.54754 | 0.01051
-0.55285 | 0.0016
-0.55853 | -0.00737
-0.56309 | -0.0167
-0.5677 | -0.02711
-0.57246 | -0.04007
-0.5781 | -0.05141
-0.58301 | -0.06545
-0.58769 | -0.08055
-0.59248 | -0.09733
-0.59839 | -0.11701
-0.60295 | -0.13928
-0.60829 | -0.16247
-0.61283 | -0.18824
-0.61824 | -0.21539
-0.62323 | -0.24688
-0.62785 | -0.27474
-0.63203 | -0.30693
-0.63757 | -0.34087
-0.64336 | -0.38241
-0.64793 | -0.41705
-0.65328 | -0.45458
-0.65814 | -0.48778
-0.66304 | -0.52032
-0.66693 | -0.54269
-0.67396 | -0.56964
-0.67853 | -0.59737
-0.68281 | -0.61289
-0.6877 | -0.62863
-0.69302 | -0.64109
-0.69786 | -0.65436
-0.70234 | -0.66388
-0.70754 | -0.67293
-0.71263 | -0.67931
-0.71816 | -0.68556
-0.72314 | -0.68909
-0.69763 | -0.68762
-0.69999 | -0.6864
-0.72595 | -0.69499
-0.73948 | -0.70219
-0.74801 | -0.70784
-0.75371 | -0.71238
-0.75844 | -0.71494
-0.7638 | -0.71473
-0.76867 | -0.71889
-0.77349 | -0.72022
-0.77901 | -0.7225
-0.78349 | -0.72535
-0.78848 | -0.72473
-0.7938 | -0.729
-0.79874 | -0.73019
-0.80443 | -0.7312
-0.80864 | -0.73226
-0.8132 | -0.73224
-0.81869 | -0.73643
-0.82407 | -0.73801
-0.82864 | -0.73921
-0.83381 | -0.73841
-0.83884 | -0.74127
-0.8438 | -0.74224
-0.84817 | -0.74351
-0.85479 | -0.74629
-0.85847 | -0.74772
-0.86383 | -0.74886
-0.86928 | -0.75167
-0.8738 | -0.75052
-0.87879 | -0.75423
-0.88427 | -0.75549
-0.88896 | -0.75439
-0.8941 | -0.75839
-0.89922 | -0.75825
-0.90333 | -0.75786
-0.90909 | -0.76173
-0.9138 | -0.76212
-0.91901 | -0.76392
-0.92438 | -0.76364
-0.92955 | -0.76375
-0.93354 | -0.76583
-0.93872 | -0.76995
-0.94459 | -0.77119
-0.94977 | -0.77165
-0.95512 | -0.77325
-0.95975 | -0.7754
-0.96433 | -0.77703
-0.96842 | -0.77693
-0.97453 | -0.77897
-0.9794 | -0.78007
-0.98457 | -0.78162
-0.9899 | -0.78195
-0.99493 | -0.7833
-0.99937 | -0.7841
-1.00433 | -0.78421
-1.01007 | -0.78756
-1.01466 | -0.78824
-1.01941 | -0.78959
-1.02503 | -0.7896
-1.0305 | -0.79268
-1.03458 | -0.79212
-1.04001 | -0.79596
-1.04466 | -0.79509
-1.04986 | -0.79605
-1.05497 | -0.79802
-1.06025 | -0.79823
-1.06496 | -0.80024
-1.06948 | -0.80192
-1.07453 | -0.80337
-1.0794 | -0.80458
-1.08505 | -0.80594
-1.09081 | -0.8069
-1.09431 | -0.80742
-1.1 | -0.8075
-1.10524 | -0.809
-1.1096 | -0.80978
-1.11596 | -0.81094
-1.11989 | -0.81234
-1.12512 | -0.81402
-1.12909 | -0.81566
-1.1348 | -0.81702
-1.13968 | -0.817
-1.14502 | -0.81815
-1.15055 | -0.81969
-1.1552 | -0.82165
-1.15934 | -0.81965
-1.16464 | -0.82189
-1.17069 | -0.82311
-1.17565 | -0.82444
-1.18015 | -0.8273
-1.1847 | -0.82772
-1.19002 | -0.82875
-1.19549 | -0.83187
-1.19995 | -0.82926
-1.20513 | -0.83172
-1.21084 | -0.83103
-1.21438 | -0.83305
-1.22002 | -0.83459
-1.22551 | -0.8351
-1.22988 | -0.83816
-1.2356 | -0.83703
-1.24023 | -0.83942
-1.24534 | -0.83742
-1.25049 | -0.84338
-1.25513 | -0.8432
-1.26025 | -0.84387
-1.26532 | -0.84595
-1.26995 | -0.84496
-1.27552 | -0.84855
-1.28089 | -0.84913
-1.28561 | -0.84878
-1.29038 | -0.84926
-1.29523 | -0.85174
-1.30073 | -0.85173
-1.30535 | -0.85208
-1.31025 | -0.85462
-1.31536 | -0.85441
-1.32057 | -0.85716
-1.32481 | -0.85837
-1.33025 | -0.85764
-1.33519 | -0.85795
-1.34003 | -0.86174
-1.34632 | -0.85971
-1.35173 | -0.86096
-1.35517 | -0.86227
-1.35936 | -0.86408
-1.36561 | -0.86663
-1.37058 | -0.86611
-1.37559 | -0.86866
-1.38085 | -0.8696
-1.38486 | -0.8714
-1.39071 | -0.87274
-1.396 | -0.87113
-1.40008 | -0.87376
-1.40561 | -0.87425
-1.41047 | -0.87393
-1.41583 | -0.87572
-1.42077 | -0.87538
-1.42467 | -0.87762
-1.43031 | -0.8797
-1.43625 | -0.87924
-1.44196 | -0.88207
-1.44537 | -0.88244
-1.45043 | -0.88445
-1.45602 | -0.88354
-1.46071 | -0.88643
-1.46558 | -0.88777
-1.47052 | -0.88722
-1.47566 | -0.88966
-1.48139 | -0.8888
-1.48553 | -0.89054
-1.49062 | -0.8891
-1.4958 | -0.88977
-1.50139 | -0.89082
-1.50608 | -0.89348
-1.51041 | -0.89323
-1.5167 | -0.8943
-1.52131 | -0.89317
-1.52563 | -0.89461
-1.53072 | -0.8958
-1.53636 | -0.89802
-1.54105 | -0.89755
-1.54595 | -0.89818
-1.55082 | -0.89891
-1.55676 | -0.90028
-1.56137 | -0.90059
-1.56562 | -0.89983
-1.57167 | -0.90108
-1.57617 | -0.90126
-1.58117 | -0.90287
-1.58691 | -0.90302
-1.59228 | -0.90284
-1.59581 | -0.90375
-1.60187 | -0.90531
-1.6064 | -0.90491
-1.61136 | -0.90501
-1.61695 | -0.90778
-1.62162 | -0.90579
-1.62621 | -0.90564
-1.63072 | -0.90795
-1.63715 | -0.91065
-1.64102 | -0.90912
-1.64657 | -0.91029
-1.65176 | -0.91093
-1.65675 | -0.91164
-1.66202 | -0.91114
-1.6665 | -0.91123
-1.6715 | -0.91261
-1.67668 | -0.9131
-1.68136 | -0.91553
-1.68695 | -0.915
-1.69181 | -0.91642
-1.69722 | -0.91703
-1.70147 | -0.91655
-1.70682 | -0.91908
-1.71181 | -0.91616
-1.71735 | -0.91692
-1.72104 | -0.92024
-1.72776 | -0.92102
-1.73209 | -0.92133
-1.73596 | -0.92172
-1.74132 | -0.92192
-1.74686 | -0.92337
-1.75206 | -0.92421
-1.75711 | -0.92433
-1.76134 | -0.92405
-1.76621 | -0.9253
-1.77238 | -0.92682
-1.77714 | -0.92638
-1.78176 | -0.92772
-1.78695 | -0.92768
-1.79208 | -0.92641
-1.79746 | -0.9312
-1.80168 | -0.92949
-1.80683 | -0.93032
-1.81262 | -0.92927
-1.81747 | -0.9339
-1.82247 | -0.93231
-1.82608 | -0.93221
-1.83158 | -0.93304
-1.83763 | -0.93333
-1.84294 | -0.93523
-1.8471 | -0.93581
-1.85161 | -0.9364
-1.85735 | -0.93628
-1.86252 | -0.93663
-1.86734 | -0.93826
-1.87218 | -0.93859
-1.87754 | -0.94018
-1.88165 | -0.9394
-1.88787 | -0.94035
-1.89305 | -0.93998
-1.89794 | -0.94124
-1.90159 | -0.94072
-1.90711 | -0.94374
-1.91287 | -0.94231
-1.91808 | -0.94227
-1.92263 | -0.94354
-1.92752 | -0.9424
-1.93297 | -0.94524
-1.93721 | -0.94395
-1.94303 | -0.94316
-1.94812 | -0.94459
-1.95208 | -0.94379
-1.9576 | -0.94478
-1.96299 | -0.94603
-1.96787 | -0.94607
-1.97285 | -0.94616
-1.97746 | -0.94836
-1.98387 | -0.94933
-1.98773 | -0.94919
-1.99257 | -0.94765
-1.99729 | -0.94753
-2.00254 | -0.94763
-2.00742 | -0.94979
-2.01389 | -0.94915
-2.01917 | -0.94844
-2.02191 | -0.94955
-2.02765 | -0.9494
-2.03334 | -0.95003
-2.03803 | -0.94999
-2.04283 | -0.95003
-2.0483 | -0.95121
-2.05379 | -0.95136
-2.05878 | -0.95049
-2.06402 | -0.95186
-2.06786 | -0.95346
-2.07371 | -0.9514
-2.07866 | -0.95283
-2.08326 | -0.95207
-2.08769 | -0.95196
-2.09296 | -0.95405
-2.09894 | -0.95185
-2.10432 | -0.95237
-2.10888 | -0.9542
-2.11387 | -0.9523
-2.11778 | -0.95446
-2.12284 | -0.95645
-2.12813 | -0.95676
-2.13418 | -0.95691
-2.13887 | -0.95606
-2.14312 | -0.95494
-2.14868 | -0.95631
-2.15302 | -0.95515
-2.15783 | -0.95778
-2.16352 | -0.95728
-2.16882 | -0.95648
-2.17456 | -0.95658
-2.17851 | -0.95708
-2.18341 | -0.9592
-2.18844 | -0.95789
-2.19409 | -0.95755
-2.19871 | -0.95815
-2.20313 | -0.95484
-2.20911 | -0.9583
-2.2149 | -0.95787
-2.21795 | -0.95794
-2.22427 | -0.95907
-2.22929 | -0.95753
-2.2332 | -0.9601
-2.23918 | -0.95899
-2.24493 | -0.95925
-2.24817 | -0.95812
-2.25469 | -0.95899
-2.25881 | -0.95858
-2.26507 | -0.96013
-2.26828 | -0.96062
-2.2737 | -0.95887
-2.27895 | -0.95783
-2.28372 | -0.95891
-2.29076 | -0.96153
-2.29421 | -0.95983
-2.29883 | -0.96055
-2.30469 | -0.9614
-2.30936 | -0.96167
-2.31532 | -0.96024
-2.32016 | -0.96251
-2.32379 | -0.96019
-2.32786 | -0.96127
-2.33435 | -0.9628
-2.33942 | -0.96334
-2.3445 | -0.96261
-2.34951 | -0.95986
-2.35452 | -0.96487
-2.36041 | -0.96275
-2.36573 | -0.9645
-2.36782 | -0.96381
-2.374 | -0.96264
-2.38088 | -0.96272
-2.38481 | -0.9627
-2.38992 | -0.96285
-2.39334 | -0.96202
-2.40015 | -0.96426
-2.40463 | -0.96323
-2.40947 | -0.96449
-2.41486 | -0.9632
-2.41995 | -0.96294
-2.42518 | -0.96436
-2.43051 | -0.96086
-2.435 | -0.96413
-2.43953 | -0.9648
-2.44481 | -0.96483
-2.44994 | -0.96317
-2.45467 | -0.96484
-2.46068 | -0.9642
-2.46597 | -0.96485
-2.46907 | -0.96501
-2.47562 | -0.96416
-2.47822 | -0.96398
-2.48538 | -0.96526
-2.49051 | -0.96632
-2.49404 | -0.9661
-2.49983 | -0.96661
-2.50597 | -0.96404
-2.50937 | -0.96336
-2.51427 | -0.96496
-2.51983 | -0.9671
-2.52368 | -0.96643
-2.53052 | -0.96604
-2.53666 | -0.96605
-2.5401 | -0.96791
-2.54579 | -0.96676
-2.55008 | -0.96677
-2.55537 | -0.96722
-2.56151 | -0.9642
-2.56509 | -0.96676
-2.57171 | -0.96653
-2.57626 | -0.96704
-2.58046 | -0.96662
-2.58392 | -0.96512
-2.59103 | -0.96579
-2.5974 | -0.9674
-2.59984 | -0.96832
-2.60478 | -0.96748
-2.61206 | -0.96819
-2.61664 | -0.96507
-2.6208 | -0.96752
-2.62537 | -0.9686
-2.63033 | -0.96798
-2.63666 | -0.97078
-2.63998 | -0.96901
-2.6464 | -0.96971
-2.6513 | -0.96941
-2.65513 | -0.97062
-2.65936 | -0.97034
-2.66607 | -0.96874
-2.67128 | -0.96976
-2.67522 | -0.96839
-2.68075 | -0.96912
-2.6863 | -0.96954
-2.69282 | -0.9699
-2.69667 | -0.9695
-2.70219 | -0.96966
-2.70561 | -0.96988
-2.71047 | -0.97068
-2.71703 | -0.97108
-2.72274 | -0.97234
-2.72544 | -0.97096
-2.73199 | -0.97094
-2.7339 | -0.9717
-2.73923 | -0.97056
-2.74285 | -0.96975
-2.75391 | -0.96918
-2.75991 | -0.97193
-2.76298 | -0.97039
-2.76667 | -0.97225
-2.76919 | -0.97031
-2.77629 | -0.97163
-2.78177 | -0.97185
-2.78452 | -0.96998
-2.79223 | -0.97302
-2.79723 | -0.97299
-2.8026 | -0.97146
-2.80681 | -0.97301
-2.81058 | -0.97274
-2.81673 | -0.97331
-2.82198 | -0.9744
-2.82648 | -0.97208
-2.83268 | -0.97379
-2.83711 | -0.97272
-2.84259 | -0.97113
-2.84456 | -0.97341
-2.84979 | -0.97341
-2.85919 | -0.97554
-2.86254 | -0.97421
-2.86726 | -0.97426
-2.8731 | -0.97473
-2.87553 | -0.97252
-2.88159 | -0.97374
-2.88778 | -0.97297
-2.89119 | -0.97508
-2.89762 | -0.97367
-2.90277 | -0.97299
-2.90644 | -0.97495
-2.91154 | -0.97545
-2.91728 | -0.97469
-2.92413 | -0.97517
-2.92647 | -0.97513
-2.93082 | -0.97587
-2.93703 | -0.97385
-2.94324 | -0.97312
-2.94812 | -0.97628
-2.95268 | -0.97693
-2.95829 | -0.97528
-2.9631 | -0.97333
-2.96684 | -0.97472
-2.97143 | -0.97581
-2.97727 | -0.97578
-2.98249 | -0.97613
-2.98782 | -0.97823
-2.99319 | -0.97807
-2.99836 | -0.97607
-3.00284 | -0.97742
-3.00671 | -0.97636
-3.01419 | -0.97474
-3.01805 | -0.97725
-3.02234 | -0.97702
-3.02859 | -0.97772
-3.03115 | -0.97575
-3.0381 | -0.97775
-3.04367 | -0.97879
-3.04866 | -0.97944
-3.05307 | -0.97777
-3.05821 | -0.97843
-3.06318 | -0.97777
-3.0682 | -0.97689
-3.07397 | -0.9789
-3.07736 | -0.97669
-3.08378 | -0.97935
-3.08822 | -0.97964
-3.09431 | -0.98009
-3.09872 | -0.97873
-3.10304 | -0.97966
-3.10725 | -0.97902
-3.11217 | -0.97966
-3.11839 | -0.98014
-3.12376 | -0.97981
-3.12838 | -0.9797
-3.13368 | -0.97985
-3.1389 | -0.97801
-3.1438 | -0.97937
-3.1494 | -0.98015
-3.15389 | -0.97988
-3.15769 | -0.98237
-3.16382 | -0.98056
-3.16846 | -0.98095
-3.17393 | -0.98089
-3.17782 | -0.97906
-3.18431 | -0.97931
-3.18897 | -0.97931
-3.19409 | -0.98168
-3.19826 | -0.98113
-3.20399 | -0.98068
-3.20847 | -0.9803
-3.21539 | -0.98109
-3.21913 | -0.97994
-3.2229 | -0.97843
-3.22822 | -0.98026
-3.23432 | -0.98017
-3.23974 | -0.98356
-3.24329 | -0.98396
-3.25012 | -0.98238
-3.25407 | -0.98113
-3.26091 | -0.98043
-3.26446 | -0.98298
-3.26823 | -0.98473
-3.27429 | -0.98194
-3.28004 | -0.9819
-3.28458 | -0.98433
-3.28881 | -0.98152
-3.29273 | -0.98337
-3.29903 | -0.98034
-3.30368 | -0.98053
-3.31036 | -0.98408
-3.31514 | -0.98732
-3.3193 | -0.98098
-3.32395 | -0.98282
-3.32894 | -0.98406
-3.33432 | -0.98327
-3.33951 | -0.98363
-3.34493 | -0.98519
-3.35123 | -0.98468
-3.35416 | -0.98395
-3.3586 | -0.98334
-3.3637 | -0.98447
-3.37053 | -0.98213
-3.37559 | -0.98308
-3.37939 | -0.98404
-3.38383 | -0.98501
-3.39018 | -0.98585
-3.39544 | -0.98785
-3.39968 | -0.9837
-3.40514 | -0.98324
-3.40964 | -0.98371
-3.41326 | -0.98496
-3.41995 | -0.98385
-3.42416 | -0.98419
-3.42914 | -0.98666
-3.43508 | -0.9863
-3.43986 | -0.98594
-3.44429 | -0.98353
-3.4505 | -0.98531
-3.4555 | -0.98465
-3.46039 | -0.9841
-3.4648 | -0.98475
-3.47044 | -0.985
-3.47561 | -0.98754
-3.47983 | -0.98515
-3.4853 | -0.9847
-3.49117 | -0.98784
-3.49607 | -0.98702
-3.50028 | -0.98593
-3.5062 | -0.98517
-3.50997 | -0.98625
-3.51552 | -0.98683
-3.5212 | -0.98814
-3.52556 | -0.98601
-3.5306 | -0.98684
-3.53586 | -0.986
-3.54089 | -0.98565
-3.54493 | -0.98582
-3.55178 | -0.98706
-3.55565 | -0.98826
-3.55967 | -0.98657
-3.56521 | -0.98644
-3.57144 | -0.9871
-3.57684 | -0.9865
-3.58046 | -0.98707
-3.5866 | -0.98622
-3.59044 | -0.98839
-3.59629 | -0.98739
-3.60092 | -0.98781
-3.60566 | -0.988
-3.61137 | -0.99015
-3.61597 | -0.98767
-3.6207 | -0.98808
-3.62672 | -0.99221
-3.63225 | -0.99044
-3.63671 | -0.98809
-3.64178 | -0.98997
-3.64635 | -0.98922
-3.65158 | -0.9884
-3.65565 | -0.98774
-3.66128 | -0.98817
-3.66581 | -0.98834
-3.67141 | -0.98952
-3.67606 | -0.98736
-3.68088 | -0.98951
-3.68749 | -0.9891
-3.69229 | -0.98872
-3.69633 | -0.99024
-3.70087 | -0.9911
-3.70676 | -0.99088
-3.7112 | -0.98963
-3.71652 | -0.99132
-3.72162 | -0.99003
-3.72649 | -0.98987
-3.73186 | -0.98753
-3.73724 | -0.99004
-3.7416 | -0.99069
-3.74731 | -0.98957
-3.75147 | -0.99064
-3.75697 | -0.99067
-3.76187 | -0.99285
-3.76698 | -0.99081
-3.77264 | -0.99032
-3.77711 | -0.99156
-3.78107 | -0.99049
-3.78704 | -0.99278
-3.79222 | -0.98988
-3.79695 | -0.99107
-3.8018 | -0.99111
-3.8062 | -0.99265
-3.81221 | -0.99253
-3.81693 | -0.99101
-3.82207 | -0.99072
-3.8275 | -0.99039
-3.83156 | -0.99338
-3.83776 | -0.99369
-3.84326 | -0.99224
-3.84666 | -0.99474
-3.85193 | -0.99457
-3.85766 | -0.99349
-3.86198 | -0.99137
-3.86791 | -0.99237
-3.87239 | -0.99267
-3.87668 | -0.99129
-3.88247 | -0.99192
-3.88776 | -0.99277
-3.89274 | -0.99367
-3.89682 | -0.9923
-3.90192 | -0.99329
-3.90734 | -0.99415
-3.91271 | -0.99528
-3.91784 | -0.99336
-3.92258 | -0.99372
-3.92773 | -0.99317
-3.9323 | -0.99371
-3.93673 | -0.99428
-3.94264 | -0.9951
-3.94774 | -0.99486
-3.95261 | -0.99455
-3.95778 | -0.99635
-3.96362 | -0.99685
-3.96943 | -0.99554
-3.97343 | -0.99532
-3.97841 | -0.99597
-3.98246 | -0.99553
-3.98792 | -0.99548
-3.99244 | -0.99713
-3.99803 | -0.99758
-4.00254 | -0.99784
-4.00189 | -0.99509
-3.99657 | -0.99677
-3.99256 | -0.99448
-3.98875 | -0.99739
-3.98334 | -0.99653
-3.97771 | -0.99404
-3.97226 | -0.99569
-3.96737 | -0.99377
-3.96324 | -0.99705
-3.95642 | -0.99654
-3.9516 | -0.99564
-3.94721 | -0.99602
-3.94223 | -0.99561
-3.93784 | -0.99501
-3.93234 | -0.99819
-3.9274 | -0.99308
-3.92178 | -0.99561
-3.91615 | -0.99474
-3.91236 | -0.99431
-3.90693 | -0.99666
-3.90115 | -0.99474
-3.897 | -0.99379
-3.89234 | -0.99427
-3.88706 | -0.99392
-3.88194 | -0.9914
-3.87659 | -0.99305
-3.87181 | -0.99541
-3.86707 | -0.99458
-3.86146 | -0.99261
-3.85724 | -0.99461
-3.85178 | -0.99341
-3.84722 | -0.99223
-3.84302 | -0.9931
-3.83644 | -0.99238
-3.83264 | -0.99275
-3.82674 | -0.99349
-3.82149 | -0.99282
-3.81587 | -0.9927
-3.81213 | -0.99261
-3.80715 | -0.99441
-3.80057 | -0.9922
-3.79615 | -0.99245
-3.79177 | -0.99262
-3.78688 | -0.99365
-3.782 | -0.99358
-3.77636 | -0.99276
-3.77141 | -0.99271
-3.76594 | -0.99251
-3.76152 | -0.99289
-3.7565 | -0.99083
-3.75157 | -0.99221
-3.74581 | -0.99441
-3.74131 | -0.99239
-3.73604 | -0.99203
-3.73169 | -0.99411
-3.72629 | -0.99171
-3.72207 | -0.99123
-3.7165 | -0.99366
-3.71106 | -0.99214
-3.70571 | -0.99379
-3.70099 | -0.99315
-3.69601 | -0.99171
-3.6911 | -0.99194
-3.68631 | -0.99319
-3.68161 | -0.99194
-3.676 | -0.99136
-3.67022 | -0.99299
-3.66557 | -0.99029
-3.66094 | -0.9927
-3.65662 | -0.99048
-3.65184 | -0.98902
-3.64667 | -0.992
-3.64066 | -0.99142
-3.63575 | -0.98998
-3.63079 | -0.99074
-3.62623 | -0.99063
-3.61964 | -0.98973
-3.61589 | -0.98963
-3.61123 | -0.99112
-3.60651 | -0.99075
-3.60094 | -0.98851
-3.59617 | -0.99015
-3.59072 | -0.99097
-3.58448 | -0.98873
-3.57992 | -0.99118
-3.57523 | -0.99051
-3.57167 | -0.99147
-3.56677 | -0.99224
-3.5605 | -0.9901
-3.55503 | -0.98887
-3.55027 | -0.98899
-3.54514 | -0.99018
-3.54083 | -0.99054
-3.53517 | -0.99012
-3.52911 | -0.99064
-3.52501 | -0.98931
-3.5207 | -0.98945
-3.51461 | -0.9893
-3.51047 | -0.98943
-3.50455 | -0.98971
-3.50048 | -0.99164
-3.49485 | -0.99049
-3.49065 | -0.9873
-3.48527 | -0.98913
-3.48069 | -0.98672
-3.47441 | -0.98704
-3.46935 | -0.98701
-3.46378 | -0.98784
-3.45925 | -0.98913
-3.45478 | -0.98897
-3.44886 | -0.9886
-3.44518 | -0.98873
-3.44199 | -0.98888
-3.43482 | -0.98945
-3.42856 | -0.98586
-3.42459 | -0.98591
-3.41969 | -0.9877
-3.41355 | -0.98636
-3.41002 | -0.98682
-3.40371 | -0.98716
-3.3999 | -0.98555
-3.39573 | -0.98652
-3.38847 | -0.98685
-3.38423 | -0.98618
-3.37924 | -0.98714
-3.37399 | -0.98811
-3.3692 | -0.98787
-3.3648 | -0.98567
-3.3586 | -0.98589
-3.35328 | -0.98534
-3.35089 | -0.98627
-3.34486 | -0.98598
-3.34032 | -0.98451
-3.33312 | -0.98469
-3.3301 | -0.98626
-3.32364 | -0.9864
-3.31899 | -0.98762
-3.31439 | -0.98675
-3.30949 | -0.98655
-3.30343 | -0.98554
-3.29892 | -0.98495
-3.29266 | -0.98533
-3.2877 | -0.98348
-3.28496 | -0.98438
-3.28065 | -0.98487
-3.27384 | -0.9838
-3.26652 | -0.98412
-3.2631 | -0.98388
-3.25863 | -0.9837
-3.25538 | -0.98474
-3.2488 | -0.98473
-3.24317 | -0.9831
-3.23801 | -0.98188
-3.2335 | -0.98486
-3.22818 | -0.98564
-3.22393 | -0.98548
-3.2199 | -0.9842
-3.21376 | -0.98553
-3.2077 | -0.98346
-3.20393 | -0.98092
-3.19798 | -0.98117
-3.19449 | -0.98297
-3.18834 | -0.98206
-3.18344 | -0.9841
-3.17827 | -0.98399
-3.17407 | -0.98207
-3.16843 | -0.98344
-3.16248 | -0.98196
-3.15752 | -0.98269
-3.15389 | -0.98184
-3.14847 | -0.9815
-3.14239 | -0.98239
-3.13945 | -0.98229
-3.13317 | -0.98236
-3.12757 | -0.98231
-3.12259 | -0.9826
-3.11809 | -0.9824
-3.11332 | -0.97974
-3.10882 | -0.98171
-3.10257 | -0.98173
-3.09797 | -0.98076
-3.09257 | -0.98197
-3.0888 | -0.98166
-3.08319 | -0.98262
-3.07821 | -0.97906
-3.0726 | -0.97984
-3.06774 | -0.98052
-3.06329 | -0.98142
-3.05777 | -0.98048
-3.05254 | -0.98209
-3.0467 | -0.98084
-3.04427 | -0.9797
-3.03905 | -0.9808
-3.03111 | -0.97903
-3.02708 | -0.98016
-3.02177 | -0.97868
-3.0179 | -0.98071
-3.01271 | -0.9803
-3.00652 | -0.97795
-3.00128 | -0.98004
-2.99856 | -0.97765
-2.99287 | -0.97898
-2.98712 | -0.97858
-2.98133 | -0.9797
-2.97639 | -0.97941
-2.97271 | -0.97772
-2.96745 | -0.97794
-2.96206 | -0.97776
-2.95717 | -0.9792
-2.95131 | -0.97953
-2.947 | -0.97918
-2.94061 | -0.97817
-2.93705 | -0.97813
-2.93209 | -0.97627
-2.92726 | -0.97827
-2.92308 | -0.97788
-2.91681 | -0.97861
-2.91097 | -0.9771
-2.90701 | -0.97713
-2.90145 | -0.97636
-2.89562 | -0.9778
-2.8918 | -0.97701
-2.88615 | -0.97538
-2.88264 | -0.97721
-2.87584 | -0.97707
-2.87171 | -0.97581
-2.86568 | -0.97471
-2.86239 | -0.97452
-2.85717 | -0.97586
-2.85138 | -0.97743
-2.84699 | -0.97611
-2.8423 | -0.97824
-2.8367 | -0.97821
-2.8315 | -0.97521
-2.82698 | -0.97557
-2.82052 | -0.97892
-2.81698 | -0.97522
-2.80997 | -0.97478
-2.80494 | -0.97443
-2.80161 | -0.97463
-2.79695 | -0.97638
-2.78924 | -0.97237
-2.78669 | -0.97327
-2.78121 | -0.97526
-2.77633 | -0.97682
-2.76846 | -0.97396
-2.76348 | -0.97248
-2.76235 | -0.97229
-2.75796 | -0.97633
-2.75132 | -0.97383
-2.7456 | -0.97297
-2.7401 | -0.97261
-2.73513 | -0.97273
-2.73058 | -0.97458
-2.7258 | -0.97669
-2.72004 | -0.97391
-2.71683 | -0.97306
-2.70998 | -0.97278
-2.7056 | -0.97392
-2.70115 | -0.97232
-2.69511 | -0.97082
-2.69077 | -0.9718
-2.68509 | -0.97249
-2.67909 | -0.9708
-2.67603 | -0.96921
-2.66943 | -0.973
-2.66491 | -0.97127
-2.66042 | -0.97061
-2.65492 | -0.97168
-2.65059 | -0.971
-2.64501 | -0.96881
-2.63957 | -0.97172
-2.63504 | -0.97298
-2.62955 | -0.9693
-2.62477 | -0.96985
-2.62037 | -0.97042
-2.61519 | -0.9676
-2.6105 | -0.97172
-2.60667 | -0.96777
-2.6005 | -0.96944
-2.59497 | -0.96969
-2.5906 | -0.96977
-2.58464 | -0.96914
-2.57965 | -0.96969
-2.57545 | -0.96942
-2.57001 | -0.96722
-2.56553 | -0.96552
-2.55935 | -0.96822
-2.5552 | -0.96691
-2.54996 | -0.96784
-2.54426 | -0.96707
-2.5395 | -0.96683
-2.53424 | -0.96883
-2.53093 | -0.96653
-2.52434 | -0.96869
-2.51996 | -0.96807
-2.51331 | -0.96568
-2.50951 | -0.96654
-2.50406 | -0.96625
-2.5004 | -0.96661
-2.49425 | -0.96565
-2.48881 | -0.96716
-2.48501 | -0.96811
-2.47916 | -0.96825
-2.47447 | -0.96639
-2.47002 | -0.96474
-2.46415 | -0.96703
-2.45913 | -0.96524
-2.4537 | -0.96583
-2.44963 | -0.96601
-2.44368 | -0.96663
-2.43954 | -0.96523
-2.4339 | -0.96494
-2.42832 | -0.96387
-2.42488 | -0.96364
-2.41869 | -0.96464
-2.41451 | -0.96357
-2.4088 | -0.96388
-2.40465 | -0.96528
-2.39923 | -0.9647
-2.39337 | -0.96085
-2.3879 | -0.9621
-2.3843 | -0.96343
-2.37945 | -0.96611
-2.37389 | -0.96354
-2.36879 | -0.96138
-2.36339 | -0.96263
-2.35884 | -0.96301
-2.35352 | -0.96206
-2.34904 | -0.96271
-2.34328 | -0.96258
-2.33895 | -0.96183
-2.33403 | -0.96302
-2.32946 | -0.96097
-2.32329 | -0.95992
-2.31826 | -0.9587
-2.31391 | -0.9614
-2.30896 | -0.96244
-2.30378 | -0.96175
-2.29845 | -0.96049
-2.29404 | -0.96011
-2.28837 | -0.95873
-2.28267 | -0.96035
-2.27794 | -0.9604
-2.27281 | -0.96002
-2.26871 | -0.95923
-2.26396 | -0.95897
-2.25804 | -0.96084
-2.25362 | -0.95859
-2.24822 | -0.95866
-2.241 | -0.95844
-2.23969 | -0.95889
-2.23441 | -0.95852
-2.22793 | -0.95818
-2.22277 | -0.9577
-2.2185 | -0.95785
-2.21315 | -0.95868
-2.20836 | -0.95822
-2.20226 | -0.95731
-2.19683 | -0.95692
-2.19373 | -0.95756
-2.18828 | -0.9578
-2.18308 | -0.9581
-2.17735 | -0.95597
-2.17331 | -0.95722
-2.16763 | -0.95528
-2.16155 | -0.95534
-2.15817 | -0.95382
-2.15226 | -0.95768
-2.14818 | -0.95554
-2.14188 | -0.9548
-2.13789 | -0.95606
-2.13319 | -0.95546
-2.12813 | -0.95474
-2.12271 | -0.95578
-2.11742 | -0.95345
-2.1119 | -0.95362
-2.10829 | -0.95361
-2.10268 | -0.95158
-2.09757 | -0.95111
-2.09303 | -0.95307
-2.08754 | -0.95161
-2.08234 | -0.95055
-2.07747 | -0.94877
-2.07181 | -0.95132
-2.06825 | -0.95218
-2.0631 | -0.9492
-2.05785 | -0.95193
-2.05276 | -0.95069
-2.04672 | -0.95278
-2.04206 | -0.95001
-2.03722 | -0.95104
-2.03293 | -0.95127
-2.02687 | -0.94807
-2.02267 | -0.94938
-2.0177 | -0.94886
-2.01243 | -0.94968
-2.00692 | -0.94672
-2.00217 | -0.94874
-1.99689 | -0.94852
-1.99146 | -0.94706
-1.98657 | -0.94753
-1.98205 | -0.94617
-1.97681 | -0.94284
-1.972 | -0.9443
-1.96603 | -0.94564
-1.96106 | -0.94564
-1.95666 | -0.94476
-1.95222 | -0.94493
-1.94656 | -0.94243
-1.94173 | -0.9427
-1.9372 | -0.94534
-1.93199 | -0.94195
-1.927 | -0.94466
-1.92159 | -0.94143
-1.91664 | -0.94281
-1.91118 | -0.94379
-1.9066 | -0.94046
-1.90246 | -0.93873
-1.89605 | -0.93936
-1.89093 | -0.93742
-1.8864 | -0.93883
-1.8811 | -0.93645
-1.87646 | -0.93897
-1.87126 | -0.93727
-1.86611 | -0.93644
-1.86226 | -0.93459
-1.85619 | -0.93603
-1.85079 | -0.935
-1.84644 | -0.93693
-1.84144 | -0.93632
-1.83625 | -0.93404
-1.83122 | -0.93338
-1.82693 | -0.93219
-1.82191 | -0.93339
-1.81668 | -0.93064
-1.81092 | -0.93177
-1.80556 | -0.9309
-1.8013 | -0.92848
-1.79624 | -0.9274
-1.7909 | -0.92962
-1.7861 | -0.92803
-1.78045 | -0.92526
-1.77642 | -0.92769
-1.7704 | -0.92473
-1.76601 | -0.92655
-1.76105 | -0.92556
-1.75608 | -0.92388
-1.7506 | -0.92301
-1.74673 | -0.92102
-1.74139 | -0.92011
-1.73575 | -0.91965
-1.73086 | -0.91979
-1.72582 | -0.92159
-1.72084 | -0.91932
-1.71562 | -0.91991
-1.71056 | -0.91668
-1.70565 | -0.91839
-1.70175 | -0.91867
-1.69563 | -0.91635
-1.69053 | -0.91577
-1.68562 | -0.91281
-1.68058 | -0.91293
-1.67554 | -0.91293
-1.67079 | -0.9125
-1.6665 | -0.91138
-1.66127 | -0.91178
-1.6557 | -0.91107
-1.64993 | -0.90844
-1.64588 | -0.9104
-1.64049 | -0.90585
-1.63558 | -0.9065
-1.63025 | -0.90569
-1.62575 | -0.90555
-1.62073 | -0.90597
-1.61515 | -0.90576
-1.60974 | -0.90572
-1.60615 | -0.90287
-1.6014 | -0.90263
-1.59568 | -0.90182
-1.59056 | -0.89993
-1.58511 | -0.89856
-1.58028 | -0.89824
-1.57556 | -0.89913
-1.57009 | -0.89746
-1.56528 | -0.89752
-1.56005 | -0.8965
-1.55587 | -0.89723
-1.55018 | -0.89616
-1.54573 | -0.89357
-1.54038 | -0.89515
-1.53479 | -0.8939
-1.53003 | -0.89277
-1.52476 | -0.89099
-1.52027 | -0.89022
-1.51458 | -0.88974
-1.51045 | -0.88815
-1.50548 | -0.8876
-1.49954 | -0.88847
-1.49442 | -0.88859
-1.48931 | -0.88561
-1.48573 | -0.88508
-1.47991 | -0.88243
-1.47495 | -0.88294
-1.47074 | -0.88293
-1.46528 | -0.88196
-1.46048 | -0.88307
-1.45322 | -0.88188
-1.44954 | -0.88004
-1.44495 | -0.88
-1.43954 | -0.87884
-1.43393 | -0.87632
-1.43088 | -0.87463
-1.42406 | -0.87668
-1.41947 | -0.87606
-1.41487 | -0.87507
-1.41033 | -0.8745
-1.40416 | -0.87244
-1.39954 | -0.87274
-1.39437 | -0.87058
-1.38906 | -0.87213
-1.38473 | -0.87003
-1.38014 | -0.87059
-1.3736 | -0.8697
-1.36964 | -0.86731
-1.36411 | -0.86601
-1.35979 | -0.86583
-1.35434 | -0.86611
-1.34888 | -0.86361
-1.34464 | -0.86357
-1.34013 | -0.86212
-1.3342 | -0.86194
-1.32909 | -0.86096
-1.32465 | -0.86046
-1.31929 | -0.85799
-1.31446 | -0.8573
-1.30904 | -0.85793
-1.30483 | -0.85776
-1.29965 | -0.85417
-1.29427 | -0.85325
-1.28896 | -0.85371
-1.28423 | -0.85193
-1.28003 | -0.85253
-1.27512 | -0.85054
-1.26958 | -0.84881
-1.26476 | -0.8498
-1.25942 | -0.84802
-1.25373 | -0.84586
-1.24885 | -0.84567
-1.24466 | -0.8452
-1.23978 | -0.84439
-1.23373 | -0.84452
-1.2294 | -0.84228
-1.22437 | -0.84178
-1.21987 | -0.83967
-1.21381 | -0.83868
-1.20906 | -0.83763
-1.2044 | -0.84018
-1.19879 | -0.83853
-1.1938 | -0.83728
-1.18871 | -0.83592
-1.18488 | -0.83507
-1.17875 | -0.83454
-1.1737 | -0.83176
-1.16899 | -0.83145
-1.16384 | -0.82863
-1.15869 | -0.83201
-1.15493 | -0.82851
-1.14914 | -0.82721
-1.14442 | -0.82775
-1.13891 | -0.82795
-1.1344 | -0.82709
-1.12824 | -0.82629
-1.12413 | -0.82476
-1.11934 | -0.8255
-1.11369 | -0.82171
-1.10925 | -0.82296
-1.10382 | -0.81973
-1.09905 | -0.82019
-1.09351 | -0.81764
-1.08916 | -0.81708
-1.0845 | -0.81634
-1.07868 | -0.81529
-1.07332 | -0.81329
-1.06915 | -0.81562
-1.06383 | -0.81305
-1.05899 | -0.81094
-1.05412 | -0.81102
-1.04851 | -0.8093
-1.04387 | -0.80983
-1.039 | -0.80721
-1.03443 | -0.80849
-1.02868 | -0.80627
-1.02413 | -0.80508
-1.01883 | -0.8015
-1.01378 | -0.80274
-1.00881 | -0.80233
-1.00347 | -0.8
-0.9983 | -0.79883
-0.99379 | -0.79958
-0.98861 | -0.79841
-0.98365 | -0.7986
-0.97885 | -0.79593
-0.97333 | -0.79427
-0.96848 | -0.79197
-0.96344 | -0.79125
-0.95876 | -0.79089
-0.95364 | -0.79155
-0.9479 | -0.79053
-0.94293 | -0.7862
-0.93854 | -0.78617
-0.93309 | -0.78804
-0.92842 | -0.78609
-0.92315 | -0.78507
-0.91819 | -0.78304
-0.9132 | -0.78047
-0.90773 | -0.78062
-0.90261 | -0.77867
-0.89813 | -0.77879
-0.89306 | -0.77747
-0.88839 | -0.77623
-0.88312 | -0.77533
-0.87784 | -0.77582
-0.87335 | -0.774
-0.86797 | -0.77266
-0.86193 | -0.77253
-0.85786 | -0.76897
-0.85325 | -0.76819
-0.84757 | -0.76792
-0.84303 | -0.76638
-0.83804 | -0.76316
-0.83295 | -0.76332
-0.8276 | -0.76454
-0.82313 | -0.76205
-0.81743 | -0.76211
-0.81271 | -0.76012
-0.80785 | -0.75802
-0.80279 | -0.75721
-0.79795 | -0.75835
-0.7927 | -0.75744
-0.78803 | -0.75501
-0.78301 | -0.75267
-0.77783 | -0.75283
-0.77274 | -0.74974
-0.7676 | -0.75037
-0.7626 | -0.75019
-0.75783 | -0.74792
-0.75254 | -0.74563
-0.74741 | -0.74594
-0.74236 | -0.74125
-0.73752 | -0.74329
-0.73226 | -0.73927
-0.72757 | -0.74032
-0.72219 | -0.74039
-0.71756 | -0.73975
-0.71273 | -0.73614
-0.70752 | -0.73507
-0.70212 | -0.73552
-0.69729 | -0.73379
-0.69261 | -0.7322
-0.68758 | -0.7316
-0.68209 | -0.72798
-0.67724 | -0.72728
-0.67251 | -0.72694
-0.66713 | -0.72404
-0.66206 | -0.72399
-0.65739 | -0.72091
-0.65236 | -0.72149
-0.64748 | -0.72161
-0.64277 | -0.72264
-0.63723 | -0.71602
-0.63198 | -0.7175
-0.62728 | -0.71533
-0.62213 | -0.71383
-0.61679 | -0.71407
-0.61232 | -0.71133
-0.60669 | -0.7097
-0.60203 | -0.70884
-0.59727 | -0.70787
-0.59195 | -0.70593
-0.58707 | -0.70554
-0.58199 | -0.70237
-0.57697 | -0.70187
-0.5719 | -0.70235
-0.56696 | -0.70057
-0.56225 | -0.69964
-0.55689 | -0.6968
-0.55193 | -0.69636
-0.54692 | -0.69435
-0.54182 | -0.69386
-0.53694 | -0.69238
-0.53236 | -0.6896
-0.52687 | -0.68763
-0.52206 | -0.68815
-0.51722 | -0.68539
-0.51221 | -0.68593
-0.50683 | -0.68487
-0.5018 | -0.68218
-0.49653 | -0.68122
-0.49176 | -0.67838
-0.48666 | -0.67893
-0.48188 | -0.67628
-0.47643 | -0.67663
-0.47156 | -0.67308
-0.46636 | -0.67156
-0.46115 | -0.67005
-0.45674 | -0.66849
-0.45173 | -0.66792
-0.4464 | -0.66349
-0.44128 | -0.6628
-0.43659 | -0.66251
-0.43121 | -0.6606
-0.42625 | -0.66008
-0.42139 | -0.65738
-0.41661 | -0.65569
-0.41131 | -0.65495
-0.40622 | -0.65321
-0.40147 | -0.65102
-0.39649 | -0.65016
-0.39149 | -0.64793
-0.38647 | -0.64618
-0.38142 | -0.64627
-0.37778 | -0.64436
-0.37206 | -0.64298
-0.36645 | -0.6423
-0.36136 | -0.63773
-0.35641 | -0.63776
-0.35112 | -0.6343
-0.34607 | -0.63401
-0.34119 | -0.63125
-0.33615 | -0.62812
-0.33117 | -0.62696
-0.32631 | -0.62792
-0.32137 | -0.62608
-0.31612 | -0.62302
-0.31085 | -0.6207
-0.30593 | -0.62021
-0.30085 | -0.61716
-0.2959 | -0.61581
-0.29098 | -0.61415
-0.28594 | -0.61318
-0.28092 | -0.6112
-0.27596 | -0.60879
-0.27083 | -0.60739
-0.2659 | -0.60481
-0.26112 | -0.60397
-0.25529 | -0.59977
-0.25083 | -0.59925
-0.24537 | -0.59714
-0.24066 | -0.59483
-0.23526 | -0.59456
-0.23047 | -0.59228
-0.22534 | -0.59196
-0.22023 | -0.58911
-0.21569 | -0.58685
-0.21071 | -0.58389
-0.20612 | -0.58329
-0.20118 | -0.58035
-0.19617 | -0.57931
-0.19094 | -0.57721
-0.18586 | -0.57465
-0.18091 | -0.57321
-0.17569 | -0.56827
-0.17063 | -0.56859
-0.16579 | -0.56694
-0.16075 | -0.56439
-0.15551 | -0.56252
-0.15048 | -0.55968
-0.14554 | -0.55815
-0.14062 | -0.55611
-0.1357 | -0.55641
-0.13081 | -0.5503
-0.12571 | -0.55117
-0.12057 | -0.54779
-0.11545 | -0.5463
-0.11034 | -0.54396
-0.10532 | -0.54062
-0.10044 | -0.53877
-0.09539 | -0.53784
-0.09031 | -0.53641
-0.08549 | -0.53346
-0.08072 | -0.52899
-0.07515 | -0.52838
-0.07062 | -0.52566
-0.0658 | -0.52125
-0.06068 | -0.51978
-0.05529 | -0.51786
-0.05015 | -0.51405
-0.04591 | -0.51278
-0.04238 | -0.51117
-0.03784 | -0.50884
-0.0296 | -0.50463
-0.02369 | -0.49925
-0.02074 | -0.49761
-0.01569 | -0.49376
-0.01343 | -0.4938
-0.00699 | -0.48981
-0.00253 | -0.48493
0.00261 | -0.48429
0.0062 | -0.48056
0.01285 | -0.47754
0.01671 | -0.47372
0.02372 | -0.46928
0.02746 | -0.46578
0.03038 | -0.46515
0.03676 | -0.46072
0.04293 | -0.4572
0.04844 | -0.45137
0.05185 | -0.44833
0.0594 | -0.4457
0.0609 | -0.44194
0.07001 | -0.43695
0.07447 | -0.43049
0.07887 | -0.42677
0.08112 | -0.42684
0.08658 | -0.4234
0.09381 | -0.418
0.09812 | -0.41317
0.10328 | -0.4078
0.10823 | -0.40362
0.11254 | -0.40103
0.11878 | -0.39495
0.12194 | -0.39491
0.12885 | -0.3891
0.13427 | -0.38062
0.13725 | -0.37874
0.14467 | -0.37364
0.14826 | -0.37058
0.15185 | -0.36666
0.16084 | -0.36035
0.16447 | -0.35446
0.16661 | -0.35358
0.17257 | -0.34936
0.18114 | -0.3422
0.18351 | -0.33932
0.14001 | -0.36225
0.1636 | -0.35277
0.18866 | -0.33687
0.20156 | -0.32545
0.20862 | -0.31988
0.21397 | -0.31273
0.2189 | -0.30908
0.22375 | -0.30455
0.22879 | -0.30137
0.23392 | -0.2948
0.23904 | -0.29278
0.24403 | -0.28659
0.24919 | -0.28462
0.25377 | -0.28338
0.25903 | -0.27742
0.26411 | -0.27169
0.26903 | -0.26617
0.27415 | -0.2636
0.27952 | -0.26098
0.28425 | -0.25686
0.2891 | -0.25301
0.29421 | -0.24896
0.2992 | -0.24424
0.30432 | -0.24277
0.30917 | -0.23672
0.31443 | -0.23318
0.31961 | -0.22867
0.32482 | -0.22299
0.32951 | -0.2219
0.33452 | -0.21924
0.33989 | -0.21401
0.34485 | -0.21062
0.34956 | -0.20579
0.35481 | -0.20431
0.35994 | -0.19884
0.36488 | -0.19465
0.36991 | -0.18973
0.37486 | -0.18499
0.37961 | -0.18277
0.38467 | -0.17815
0.38979 | -0.17474
0.39486 | -0.17203
0.39973 | -0.16509
0.40473 | -0.16268
0.40969 | -0.1576
0.41482 | -0.15583
0.41986 | -0.1483
0.42487 | -0.1448
0.42981 | -0.13897
0.43504 | -0.1359
0.43995 | -0.1318
0.44468 | -0.1283
0.44985 | -0.12312
0.45496 | -0.11779
0.45979 | -0.11334
0.46494 | -0.11054
0.47015 | -0.10709
0.47508 | -0.10101
0.47998 | -0.09316
0.48502 | -0.08886
0.49005 | -0.08542
0.49517 | -0.08006
0.49995 | -0.07355
0.5051 | -0.07019
0.50994 | -0.06356
0.51525 | -0.0591
0.52032 | -0.05257
0.52525 | -0.04542
0.53046 | -0.0392
0.53547 | -0.03163
0.54028 | -0.02605
0.54538 | -0.01724
0.55059 | -0.0081
0.55563 | -0.00279
0.56055 | 0.00574
0.56554 | 0.01634
0.57049 | 0.0262
0.5755 | 0.03912
0.58056 | 0.05081
0.58565 | 0.0633
0.59087 | 0.07963
0.5959 | 0.09844
0.6006 | 0.11605
0.60538 | 0.13676
0.61072 | 0.16148
0.61572 | 0.18806
0.62053 | 0.21537
0.6257 | 0.24713
0.63082 | 0.28042
0.63578 | 0.3123
0.64096 | 0.34787
0.6457 | 0.38278
0.65088 | 0.4152
0.65598 | 0.45061
0.66095 | 0.48376
0.66586 | 0.51456
0.671 | 0.54322
0.67613 | 0.56793
0.68117 | 0.59199
0.68599 | 0.61148
0.69067 | 0.6267
0.69581 | 0.64322
0.70065 | 0.65545
0.70586 | 0.66199
0.71098 | 0.67036
0.71592 | 0.6783
0.72096 | 0.68375
0.72592 | 0.69072
0.73088 | 0.69485
0.73583 | 0.69884
0.74083 | 0.70228
0.74581 | 0.70324
0.75095 | 0.70799
0.75586 | 0.70919
0.76091 | 0.71321
0.76569 | 0.71439
0.77082 | 0.71775
0.77581 | 0.71722
0.7808 | 0.71856
0.78602 | 0.72109
0.7912 | 0.7254
0.79601 | 0.726
0.80118 | 0.72747
0.80635 | 0.72856
0.81124 | 0.73149
0.81615 | 0.73157
0.82103 | 0.73538
0.82624 | 0.73614
0.83125 | 0.73779
0.8363 | 0.73967
0.84125 | 0.74131
0.84623 | 0.74049
0.85135 | 0.74459
0.85621 | 0.74481
0.86109 | 0.74592
0.86636 | 0.74781
0.87143 | 0.74856
0.87625 | 0.74938
0.8813 | 0.75294
0.88619 | 0.75369
0.89102 | 0.75478
0.89602 | 0.75754
0.90123 | 0.75615
0.90631 | 0.75576
0.91134 | 0.75995
0.91637 | 0.76019
0.92135 | 0.76204
0.92629 | 0.76432
0.93149 | 0.76382
0.9364 | 0.76713
0.94132 | 0.76721
0.94663 | 0.76928
0.95161 | 0.77214
0.95646 | 0.77197
0.96146 | 0.77338
0.96661 | 0.77316
0.97149 | 0.77578
0.97658 | 0.77476
0.9815 | 0.77672
0.98656 | 0.77854
0.99158 | 0.78035
0.99667 | 0.78255
1.00161 | 0.78425
1.00658 | 0.7863
1.01144 | 0.78637
1.01647 | 0.78764
1.02132 | 0.78906
1.02659 | 0.78915
1.03177 | 0.79077
1.0368 | 0.79306
1.04178 | 0.79293
1.04684 | 0.79554
1.05178 | 0.79558
1.05673 | 0.79668
1.06197 | 0.79743
1.06701 | 0.79814
1.07205 | 0.80421
1.07696 | 0.80128
1.08188 | 0.80123
1.08682 | 0.80245
1.09185 | 0.80471
1.09696 | 0.8046
1.10211 | 0.80605
1.10722 | 0.80773
1.11218 | 0.80951
1.11709 | 0.81136
1.12212 | 0.8103
1.12717 | 0.81042
1.13208 | 0.81296
1.13718 | 0.81749
1.14249 | 0.81766
1.14728 | 0.818
1.15202 | 0.81205
1.15719 | 0.81493
1.16229 | 0.82247
1.16731 | 0.8234
1.17224 | 0.82099
1.1772 | 0.82555
1.18222 | 0.82467
1.18757 | 0.82395
1.19252 | 0.8262
1.19732 | 0.82818
1.20244 | 0.83072
1.20732 | 0.83148
1.21209 | 0.82931
1.21724 | 0.83226
1.22249 | 0.83235
1.22743 | 0.83342
1.23251 | 0.83598
1.23738 | 0.83761
1.24237 | 0.83762
1.24734 | 0.83742
1.25242 | 0.83955
1.25737 | 0.83989
1.26241 | 0.84135
1.26731 | 0.84253
1.27223 | 0.84371
1.2773 | 0.84535
1.28232 | 0.84647
1.28734 | 0.8474
1.29236 | 0.84593
1.29723 | 0.84871
1.30239 | 0.85029
1.30745 | 0.85105
1.3126 | 0.85117
1.3175 | 0.85498
1.32264 | 0.85126
1.32775 | 0.85479
1.33263 | 0.85726
1.33755 | 0.85918
1.34251 | 0.8597
1.34772 | 0.85969
1.3529 | 0.86194
1.35765 | 0.8621
1.36259 | 0.86269
1.36774 | 0.86329
1.37257 | 0.86539
1.37777 | 0.86764
1.3829 | 0.86626
1.38763 | 0.8701
1.39294 | 0.8716
1.39775 | 0.87134
1.40248 | 0.8724
1.40749 | 0.87383
1.4127 | 0.87516
1.41791 | 0.87715
1.42292 | 0.87654
1.42796 | 0.8785
1.43295 | 0.88099
1.43774 | 0.88018
1.44289 | 0.87953
1.44806 | 0.88425
1.45296 | 0.88322
1.45808 | 0.88488
1.46295 | 0.88808
1.46783 | 0.88669
1.4729 | 0.88747
1.4779 | 0.88671
1.48288 | 0.88747
1.48788 | 0.89016
1.49292 | 0.89111
1.49803 | 0.89327
1.50301 | 0.8922
1.50788 | 0.88907
1.51282 | 0.89281
1.5178 | 0.89163
1.52289 | 0.8954
1.52771 | 0.89435
1.53276 | 0.89526
1.53799 | 0.89664
1.54319 | 0.89617
1.54806 | 0.89643
1.55307 | 0.89788
1.55818 | 0.89776
1.56315 | 0.8989
1.56836 | 0.89844
1.57346 | 0.90033
1.57849 | 0.90324
1.58368 | 0.90121
1.58853 | 0.90222
1.59354 | 0.90248
1.59842 | 0.90143
1.6035 | 0.90289
1.60863 | 0.90287
1.61372 | 0.9052
1.61887 | 0.90464
1.62363 | 0.90558
1.62848 | 0.90722
1.63385 | 0.90683
1.63888 | 0.90709
1.64355 | 0.90826
1.64862 | 0.9092
1.65368 | 0.91105
1.65861 | 0.91175
1.66374 | 0.9103
1.66878 | 0.91018
1.67375 | 0.90911
1.6788 | 0.90962
1.68386 | 0.91412
1.68887 | 0.91433
1.69377 | 0.91664
1.69904 | 0.9156
1.70402 | 0.9155
1.70894 | 0.91802
1.71392 | 0.91777
1.71892 | 0.91667
1.72303 | 0.91751
1.72829 | 0.9164
1.73439 | 0.91903
1.73944 | 0.92238
1.7442 | 0.92114
1.74905 | 0.92195
1.75391 | 0.92136
1.75898 | 0.92318
1.76406 | 0.92479
1.76905 | 0.92461
1.77397 | 0.92502
1.77898 | 0.92051
1.78391 | 0.92595
1.78858 | 0.92441
1.79356 | 0.92652
1.79885 | 0.92765
1.80391 | 0.92911
1.80919 | 0.92776
1.81422 | 0.9299
1.81908 | 0.93148
1.82412 | 0.93005
1.82907 | 0.93072
1.83405 | 0.93233
1.83913 | 0.93383
1.84413 | 0.93344
1.84923 | 0.93473
1.85411 | 0.93363
1.85926 | 0.93402
1.86417 | 0.93561
1.86918 | 0.93713
1.87427 | 0.93449
1.87913 | 0.93528
1.88414 | 0.93785
1.88943 | 0.93827
1.8945 | 0.93916
1.89951 | 0.93664
1.9045 | 0.93883
1.90936 | 0.9376
1.91418 | 0.94
1.91914 | 0.94172
1.92425 | 0.94036
1.92944 | 0.94161
1.93417 | 0.93996
1.93948 | 0.94247
1.94453 | 0.94258
1.94946 | 0.94364
1.95461 | 0.94346
1.95971 | 0.94232
1.96458 | 0.94445
1.96961 | 0.94356
1.97452 | 0.94234
1.97921 | 0.94249
1.98442 | 0.94433
1.9895 | 0.94554
1.99462 | 0.94509
1.99944 | 0.94789
2.00446 | 0.94617
2.00926 | 0.94613
2.0142 | 0.94482
2.0196 | 0.94595
2.02474 | 0.94752
2.02957 | 0.94599
2.03448 | 0.94696
2.03933 | 0.94763
2.04394 | 0.94812
2.04931 | 0.94726
2.05464 | 0.94883
2.05963 | 0.95219
2.0647 | 0.94872
2.06964 | 0.94817
2.07462 | 0.94808
2.07967 | 0.9479
2.08478 | 0.94838
2.08998 | 0.94987
2.09494 | 0.94968
2.09991 | 0.95157
2.10491 | 0.95196
2.10944 | 0.95058
2.1147 | 0.9507
2.11988 | 0.95339
2.12479 | 0.95197
2.13 | 0.95227
2.13493 | 0.95293
2.13997 | 0.95247
2.14517 | 0.95212
2.15015 | 0.95154
2.15484 | 0.94981
2.15983 | 0.95283
2.16504 | 0.95205
2.17007 | 0.95249
2.17498 | 0.95326
2.18019 | 0.95157
2.18535 | 0.95351
2.18994 | 0.95558
2.19481 | 0.95521
2.19995 | 0.9527
2.20545 | 0.95286
2.21074 | 0.95487
2.21576 | 0.9539
2.22053 | 0.9566
2.22547 | 0.95603
2.23021 | 0.9576
2.23515 | 0.95729
2.24025 | 0.95635
2.24569 | 0.95574
2.25064 | 0.95837
2.25575 | 0.95529
2.2606 | 0.95583
2.26569 | 0.95789
2.27045 | 0.95554
2.27552 | 0.95745
2.28083 | 0.95629
2.28575 | 0.95703
2.29065 | 0.95679
2.29533 | 0.95748
2.30043 | 0.95923
2.30556 | 0.95875
2.31027 | 0.96004
2.31555 | 0.95834
2.32078 | 0.95833
2.32573 | 0.96039
2.33054 | 0.95912
2.33568 | 0.95868
2.34091 | 0.95939
2.34595 | 0.95967
2.3511 | 0.95958
2.35597 | 0.96041
2.36096 | 0.95863
2.36567 | 0.95972
2.37089 | 0.96028
2.37613 | 0.95906
2.38116 | 0.95988
2.38604 | 0.96172
2.39128 | 0.96075
2.39587 | 0.96098
2.40109 | 0.96085
2.40627 | 0.96061
2.41116 | 0.96123
2.41615 | 0.96254
2.42106 | 0.96374
2.42578 | 0.96147
2.43066 | 0.9607
2.43621 | 0.96132
2.44141 | 0.96183
2.44616 | 0.9627
2.4512 | 0.96453
2.45619 | 0.96372
2.46127 | 0.962
2.46635 | 0.96112
2.47144 | 0.96132
2.47629 | 0.9642
2.48157 | 0.96178
2.48635 | 0.96327
2.49101 | 0.96383
2.49627 | 0.96513
2.50136 | 0.96662
2.50673 | 0.96224
2.51206 | 0.96554
2.51644 | 0.96482
2.52127 | 0.96462
2.52621 | 0.96581
2.53133 | 0.96619
2.53644 | 0.96367
2.54121 | 0.96536
2.54621 | 0.9659
2.55118 | 0.9685
2.55625 | 0.96767
2.56132 | 0.96674
2.56647 | 0.96589
2.57164 | 0.96605
2.57668 | 0.96694
2.58173 | 0.96621
2.58649 | 0.96919
2.59164 | 0.96875
2.59726 | 0.96752
2.6023 | 0.96587
2.60706 | 0.96609
2.61187 | 0.96807
2.6168 | 0.96883
2.62161 | 0.96667
2.627 | 0.96679
2.63223 | 0.96675
2.63723 | 0.9668
2.64212 | 0.96852
2.64706 | 0.96909
2.65202 | 0.97045
2.65721 | 0.96895
2.66158 | 0.96814
2.66669 | 0.96655
2.67194 | 0.96709
2.67731 | 0.96975
2.6823 | 0.9693
2.68727 | 0.96812
2.69227 | 0.96926
2.69742 | 0.96981
2.70248 | 0.9687
2.70758 | 0.96917
2.71244 | 0.97013
2.71721 | 0.96882
2.7226 | 0.96889
2.72779 | 0.9683
2.73276 | 0.97105
2.73781 | 0.97092
2.74271 | 0.971
2.74733 | 0.96892
2.75234 | 0.97035
2.75754 | 0.97068
2.76245 | 0.97049
2.76745 | 0.96777
2.77258 | 0.97169
2.77774 | 0.9709
2.7828 | 0.97152
2.78777 | 0.96989
2.7929 | 0.96953
2.79772 | 0.97212
2.80262 | 0.97251
2.8074 | 0.97056
2.81213 | 0.97214
2.81727 | 0.97228
2.82254 | 0.97187
2.82749 | 0.97283
2.83309 | 0.97172
2.83824 | 0.97356
2.84264 | 0.97211
2.8478 | 0.9724
2.85327 | 0.97239
2.85833 | 0.9728
2.86281 | 0.97384
2.86797 | 0.97417
2.87333 | 0.9737
2.87829 | 0.97374
2.88335 | 0.97366
2.88857 | 0.97412
2.89339 | 0.97455
2.89831 | 0.97359
2.90327 | 0.97165
2.9081 | 0.97159
2.91335 | 0.97575
2.91836 | 0.97539
2.9234 | 0.97458
2.9282 | 0.97551
2.93327 | 0.97401
2.93812 | 0.9738
2.94314 | 0.97621
2.94835 | 0.97722
2.95325 | 0.97665
2.95836 | 0.97625
2.96357 | 0.97559
2.96854 | 0.97509
2.9732 | 0.97406
2.97812 | 0.97481
2.98343 | 0.97811
2.9884 | 0.97634
2.99387 | 0.9763
2.99849 | 0.9771
3.00342 | 0.97675
3.00839 | 0.97655
3.01358 | 0.97777
3.01859 | 0.97843
3.02345 | 0.97744
3.02852 | 0.97739
3.03354 | 0.9766
3.03869 | 0.97545
3.04393 | 0.97547
3.04872 | 0.9767
3.05347 | 0.97693
3.05845 | 0.97696
3.06333 | 0.97894
3.06833 | 0.9787
3.07362 | 0.97816
3.07879 | 0.97734
3.0838 | 0.97913
3.08905 | 0.97834
3.09411 | 0.97937
3.09862 | 0.97787
3.10351 | 0.97918
3.10907 | 0.97694
3.1141 | 0.97727
3.11915 | 0.97676
3.12398 | 0.97785
3.12902 | 0.97887
3.13395 | 0.97775
3.13895 | 0.97797
3.14411 | 0.97901
3.14935 | 0.98207
3.15441 | 0.97748
3.15935 | 0.97684
3.16435 | 0.97733
3.16935 | 0.97939
3.17423 | 0.97854
3.17929 | 0.98109
3.18433 | 0.98112
3.18936 | 0.97956
3.19417 | 0.98006
3.19933 | 0.98057
3.20433 | 0.97885
3.20942 | 0.97864
3.2147 | 0.9785
3.21963 | 0.97957
3.22446 | 0.97809
3.22964 | 0.97811
3.23493 | 0.98108
3.23971 | 0.98152
3.24442 | 0.98153
3.24933 | 0.98106
3.25482 | 0.97874
3.25961 | 0.97931
3.26462 | 0.97889
3.2698 | 0.97947
3.27471 | 0.98129
3.27977 | 0.98061
3.28472 | 0.98109
3.28967 | 0.98169
3.29458 | 0.9813
3.29958 | 0.98106
3.30463 | 0.98119
3.30933 | 0.98201
3.31499 | 0.9801
3.3199 | 0.98099
3.32462 | 0.97982
3.32963 | 0.97918
3.33495 | 0.98161
3.34002 | 0.98207
3.34529 | 0.98345
3.35017 | 0.98277
3.35506 | 0.9828
3.36014 | 0.98133
3.36522 | 0.98376
3.37005 | 0.98206
3.37515 | 0.98335
3.37997 | 0.98258
3.38508 | 0.98175
3.39007 | 0.98312
3.39524 | 0.98141
3.40026 | 0.98257
3.40531 | 0.98291
3.41037 | 0.98391
3.41536 | 0.98364
3.42009 | 0.98346
3.42536 | 0.98275
3.43047 | 0.98333
3.43532 | 0.98552
3.44024 | 0.98324
3.44512 | 0.98364
3.45011 | 0.98531
3.45501 | 0.98406
3.46032 | 0.98329
3.46568 | 0.98554
3.47087 | 0.9844
3.47576 | 0.98338
3.4808 | 0.98417
3.48564 | 0.98555
3.49083 | 0.98518
3.49585 | 0.98522
3.50078 | 0.98411
3.50579 | 0.98528
3.51076 | 0.98667
3.5156 | 0.98578
3.52072 | 0.98517
3.52558 | 0.98768
3.53042 | 0.98492
3.53591 | 0.98741
3.5409 | 0.98644
3.5458 | 0.98421
3.55067 | 0.98643
3.55581 | 0.98391
3.56062 | 0.98567
3.56561 | 0.98678
3.57065 | 0.98641
3.57543 | 0.98754
3.58062 | 0.98466
3.58588 | 0.98679
3.59105 | 0.98742
3.59624 | 0.9865
3.60113 | 0.98673
3.60587 | 0.98641
3.61093 | 0.98601
3.61599 | 0.9874
3.62136 | 0.98638
3.62641 | 0.98723
3.64758 | 0.98864
3.66644 | 0.98841
3.65222 | 0.98811
3.64867 | 0.98747
3.65133 | 0.98773
3.65545 | 0.98771
3.66048 | 0.98792
3.66546 | 0.98814
3.66952 | 0.98787
3.67506 | 0.98829
3.68104 | 0.99056
3.68614 | 0.98752
3.69142 | 0.98662
3.69576 | 0.98803
3.70116 | 0.98966
3.70659 | 0.98854
3.71145 | 0.98735
3.71683 | 0.98849
3.72148 | 0.98901
3.72578 | 0.98732
3.73102 | 0.98809
3.73625 | 0.98813
3.74143 | 0.9882
3.74659 | 0.98831
3.75175 | 0.98826
3.75621 | 0.98955
3.7618 | 0.98927
3.76681 | 0.98827
3.77119 | 0.98806
3.77672 | 0.98976
3.78094 | 0.99025
3.78641 | 0.98903
3.79169 | 0.99222
3.79637 | 0.98827
3.80186 | 0.99081
3.80649 | 0.98788
3.8113 | 0.98965
3.81649 | 0.98921
3.82205 | 0.98957
3.82633 | 0.98801
3.83125 | 0.99018
3.8369 | 0.98949
3.84165 | 0.9891
3.84621 | 0.99215
3.85148 | 0.99206
3.8563 | 0.99251
3.86179 | 0.99121
3.86688 | 0.99091
3.87295 | 0.99173
3.87801 | 0.9895
3.88192 | 0.99155
3.8864 | 0.99301
3.89194 | 0.9923
3.89647 | 0.99183
3.90128 | 0.99134
3.90691 | 0.99394
3.91199 | 0.9931
3.91684 | 0.9916
3.92153 | 0.99345
3.9261 | 0.99331
3.93218 | 0.99165
3.93756 | 0.99347
3.94189 | 0.99239
3.94714 | 0.99037
3.95158 | 0.99402
3.95632 | 0.99103
3.96161 | 0.9933
3.96738 | 0.99323
3.97186 | 0.99448
3.97674 | 0.99298
3.98152 | 0.99346
3.9875 | 0.99342
3.99239 | 0.99374
3.99593 | 0.99452
4.00175 | 0.99282