## Sheet1
Thickness (nm) | f_1-EM (GHz) | f_3-EM (GHz) | f_Fv (GHz)
1 | 4.95 | 8.72 | 11.19
7 | 4.83 | 8.83 | 11.19
14 | 4.71 | 8.95 | 11.07
28 | 4.71 | 8.72 | 11.19
57 | 3.89 | 8.25 | 11.07
92 | 3.89 | 8.13 | 11.07