## LSPR
Refractive index | Wavelength | Wavelength/e
| nm | nm
| Simulations | Experiments
1.333 | 824.9245 | 826.46
1.3448 | 829.447 | 829.26
1.3575 | 833.9695 | 832.87
1.3707 | 838.492 | 836.47
1.3841 | 843.0145 | 841.28
1.3981 | 847.537 | 843
1.413 | 852.0595 | 847.29
1.4279 | 856.582 | 851
1.4428 | 861.1045 | 856
1.4584 | 865.627 | 858
1.474 | 870.1495 | 865

## QCM
Concentration | Frequency Shift | Concentraion | Frequency Shift
% | Hz | % | Hz
| Calculated |  | Experimental
0 | 4.4333e-08 | 0 | 0
10 | -111.0086 | 10 | -110
20 | -253.9603 | 15 | -180
30 | -453.9638 | 20 | -253
40 | -728.5 | 25 | -330
|  | 30 | -430
|  | 35 | -540