## Exp
Wavelength | Transmission | Wavelength |  | Wavelength |  | Wavelength |  | Wavelength |  | Wavelength
nm | % | nm | % | nm | % | nm | % | nm | % | nm | %
| 0% |  | 20% |  | 40% |  | 60% |  | 80% |  | 100%
400 | 72.2003 | 400 | 68.7326 | 400 | 68.9835 | 400 | 63.1271 | 400 | 66.3297 | 400 | 65.8561
401 | 72.2758 | 401 | 68.7913 | 401 | 69.0652 | 401 | 63.1845 | 401 | 66.4116 | 401 | 65.9261
402 | 72.3484 | 402 | 68.851 | 402 | 69.1474 | 402 | 63.2394 | 402 | 66.4955 | 402 | 65.989
403 | 72.4242 | 403 | 68.9229 | 403 | 69.24 | 403 | 63.291 | 403 | 66.5829 | 403 | 66.0487
404 | 72.4887 | 404 | 68.9926 | 404 | 69.3481 | 404 | 63.3423 | 404 | 66.6761 | 404 | 66.1061
405 | 72.55 | 405 | 69.06 | 405 | 69.4536 | 405 | 63.4029 | 405 | 66.7784 | 405 | 66.1613
406 | 72.6132 | 406 | 69.1284 | 406 | 69.5494 | 406 | 63.46 | 406 | 66.8855 | 406 | 66.2216
407 | 72.6652 | 407 | 69.1864 | 407 | 69.6458 | 407 | 63.5184 | 407 | 66.9971 | 407 | 66.2893
408 | 72.7116 | 408 | 69.2355 | 408 | 69.7377 | 408 | 63.5832 | 408 | 67.109 | 408 | 66.3564
409 | 72.7548 | 409 | 69.289 | 409 | 69.8281 | 409 | 63.6552 | 409 | 67.2236 | 409 | 66.4258
410 | 72.791 | 410 | 69.3374 | 410 | 69.9171 | 410 | 63.7332 | 410 | 67.3377 | 410 | 66.5023
411 | 72.8261 | 411 | 69.381 | 411 | 69.9997 | 411 | 63.8029 | 411 | 67.4464 | 411 | 66.5781
412 | 72.8665 | 412 | 69.4361 | 412 | 70.0755 | 412 | 63.8732 | 412 | 67.5555 | 412 | 66.6555
413 | 72.899 | 413 | 69.4977 | 413 | 70.1532 | 413 | 63.9484 | 413 | 67.6664 | 413 | 66.7368
414 | 72.9219 | 414 | 69.5532 | 414 | 70.23 | 414 | 64.03 | 414 | 67.7839 | 414 | 66.821
415 | 72.9477 | 415 | 69.6042 | 415 | 70.2971 | 415 | 64.1171 | 415 | 67.91 | 415 | 66.9094
416 | 72.9777 | 416 | 69.6542 | 416 | 70.3636 | 416 | 64.2042 | 416 | 68.0377 | 416 | 67.0055
417 | 73.0097 | 417 | 69.7 | 417 | 70.441 | 417 | 64.2919 | 417 | 68.1677 | 417 | 67.1071
418 | 73.0555 | 418 | 69.7381 | 418 | 70.519 | 418 | 64.3903 | 418 | 68.2997 | 418 | 67.2077
419 | 73.1061 | 419 | 69.7684 | 419 | 70.5997 | 419 | 64.501 | 419 | 68.4355 | 419 | 67.3064
420 | 73.1555 | 420 | 69.7932 | 420 | 70.6823 | 420 | 64.6177 | 420 | 68.5755 | 420 | 67.4077
421 | 73.2119 | 421 | 69.8181 | 421 | 70.7581 | 421 | 64.7374 | 421 | 68.7132 | 421 | 67.51
422 | 73.2761 | 422 | 69.8439 | 422 | 70.8197 | 422 | 64.8603 | 422 | 68.8416 | 422 | 67.6136
423 | 73.331 | 423 | 69.8603 | 423 | 70.8713 | 423 | 64.9832 | 423 | 68.9597 | 423 | 67.721
424 | 73.3765 | 424 | 69.8671 | 424 | 70.9164 | 424 | 65.1052 | 424 | 69.0694 | 424 | 67.8307
425 | 73.4161 | 425 | 69.8739 | 425 | 70.9471 | 425 | 65.2258 | 425 | 69.1681 | 425 | 67.9416
426 | 73.4455 | 426 | 69.8816 | 426 | 70.9748 | 426 | 65.3423 | 426 | 69.2487 | 426 | 68.0593
427 | 73.4655 | 427 | 69.8893 | 427 | 71.01 | 427 | 65.4539 | 427 | 69.3074 | 427 | 68.1861
428 | 73.4835 | 428 | 69.8977 | 428 | 71.0416 | 428 | 65.5655 | 428 | 69.3503 | 428 | 68.3219
429 | 73.4907 | 429 | 69.8977 | 429 | 71.0732 | 429 | 65.6771 | 429 | 69.3839 | 429 | 68.4664
430 | 73.4935 | 430 | 69.8965 | 430 | 71.1048 | 430 | 65.7819 | 430 | 69.4094 | 430 | 68.6213
431 | 73.4958 | 431 | 69.8961 | 431 | 71.1316 | 431 | 65.8784 | 431 | 69.4265 | 431 | 68.7877
432 | 73.4974 | 432 | 69.8923 | 432 | 71.1487 | 432 | 65.9684 | 432 | 69.4319 | 432 | 68.9645
433 | 73.499 | 433 | 69.8823 | 433 | 71.1532 | 433 | 66.0481 | 433 | 69.4271 | 433 | 69.1461
434 | 73.4919 | 434 | 69.8677 | 434 | 71.1406 | 434 | 66.1181 | 434 | 69.4116 | 434 | 69.3261
435 | 73.4813 | 435 | 69.8581 | 435 | 71.1068 | 435 | 66.1793 | 435 | 69.3842 | 435 | 69.5016
436 | 73.4719 | 436 | 69.8532 | 436 | 71.0681 | 436 | 66.2245 | 436 | 69.3461 | 436 | 69.6726
437 | 73.4681 | 437 | 69.8497 | 437 | 71.0323 | 437 | 66.2593 | 437 | 69.3007 | 437 | 69.8352
438 | 73.4752 | 438 | 69.8461 | 438 | 70.9942 | 438 | 66.281 | 438 | 69.2532 | 438 | 69.9839
439 | 73.4916 | 439 | 69.8348 | 439 | 70.9664 | 439 | 66.2903 | 439 | 69.2029 | 439 | 70.1158
440 | 73.5232 | 440 | 69.82 | 440 | 70.9455 | 440 | 66.2932 | 440 | 69.1471 | 440 | 70.231
441 | 73.5645 | 441 | 69.8068 | 441 | 70.9274 | 441 | 66.2874 | 441 | 69.0897 | 441 | 70.3303
442 | 73.6107 | 442 | 69.7987 | 442 | 70.91 | 442 | 66.2771 | 442 | 69.0255 | 442 | 70.4139
443 | 73.66 | 443 | 69.7929 | 443 | 70.8893 | 443 | 66.2632 | 443 | 68.9539 | 443 | 70.4826
444 | 73.7055 | 444 | 69.7845 | 444 | 70.8616 | 444 | 66.2442 | 444 | 68.8713 | 444 | 70.5384
445 | 73.7484 | 445 | 69.7826 | 445 | 70.8307 | 445 | 66.2177 | 445 | 68.7777 | 445 | 70.5829
446 | 73.7858 | 446 | 69.7845 | 446 | 70.8039 | 446 | 66.1852 | 446 | 68.6806 | 446 | 70.6152
447 | 73.8142 | 447 | 69.789 | 447 | 70.7781 | 447 | 66.1484 | 447 | 68.579 | 447 | 70.6355
448 | 73.8345 | 448 | 69.7987 | 448 | 70.7464 | 448 | 66.1023 | 448 | 68.4723 | 448 | 70.64
449 | 73.8484 | 449 | 69.8084 | 449 | 70.7126 | 449 | 66.0455 | 449 | 68.3574 | 449 | 70.631
450 | 73.8548 | 450 | 69.8155 | 450 | 70.6745 | 450 | 65.979 | 450 | 68.2345 | 450 | 70.6142
451 | 73.8481 | 451 | 69.8235 | 451 | 70.6281 | 451 | 65.901 | 451 | 68.1097 | 451 | 70.5893
452 | 73.8361 | 452 | 69.8332 | 452 | 70.5764 | 452 | 65.8132 | 452 | 67.9826 | 452 | 70.5571
453 | 73.8332 | 453 | 69.8381 | 453 | 70.529 | 453 | 65.7194 | 453 | 67.8552 | 453 | 70.5197
454 | 73.8435 | 454 | 69.8355 | 454 | 70.4881 | 454 | 65.621 | 454 | 67.73 | 454 | 70.4777
455 | 73.8639 | 455 | 69.8323 | 455 | 70.4545 | 455 | 65.52 | 455 | 67.6094 | 455 | 70.43
456 | 73.8948 | 456 | 69.8258 | 456 | 70.43 | 456 | 65.4193 | 456 | 67.4964 | 456 | 70.3748
457 | 73.9397 | 457 | 69.8223 | 457 | 70.411 | 457 | 65.3216 | 457 | 67.3932 | 457 | 70.3123
458 | 73.9942 | 458 | 69.8242 | 458 | 70.3936 | 458 | 65.2261 | 458 | 67.2987 | 458 | 70.2371
459 | 74.0503 | 459 | 69.8261 | 459 | 70.379 | 459 | 65.1297 | 459 | 67.2087 | 459 | 70.1481
460 | 74.1032 | 460 | 69.8339 | 460 | 70.3639 | 460 | 65.031 | 460 | 67.1216 | 460 | 70.0464
461 | 74.1516 | 461 | 69.8461 | 461 | 70.3432 | 461 | 64.9339 | 461 | 67.0381 | 461 | 69.9319
462 | 74.1955 | 462 | 69.8581 | 462 | 70.3239 | 462 | 64.8397 | 462 | 66.9568 | 462 | 69.8061
463 | 74.2361 | 463 | 69.8681 | 463 | 70.3142 | 463 | 64.75 | 463 | 66.8797 | 463 | 69.6703
464 | 74.2752 | 464 | 69.879 | 464 | 70.3148 | 464 | 64.6658 | 464 | 66.8052 | 464 | 69.5268
465 | 74.321 | 465 | 69.8923 | 465 | 70.3258 | 465 | 64.5871 | 465 | 66.7293 | 465 | 69.3781
466 | 74.379 | 466 | 69.9068 | 466 | 70.3484 | 466 | 64.5139 | 466 | 66.6503 | 466 | 69.2258
467 | 74.44 | 467 | 69.9219 | 467 | 70.3771 | 467 | 64.4487 | 467 | 66.57 | 467 | 69.0742
468 | 74.4903 | 468 | 69.9361 | 468 | 70.4048 | 468 | 64.3887 | 468 | 66.4832 | 468 | 68.9219
469 | 74.5252 | 469 | 69.9493 | 469 | 70.4261 | 469 | 64.3326 | 469 | 66.3906 | 469 | 68.7742
470 | 74.5435 | 470 | 69.9632 | 470 | 70.4313 | 470 | 64.2787 | 470 | 66.2939 | 470 | 68.6348
471 | 74.5384 | 471 | 69.9716 | 471 | 70.4168 | 471 | 64.2255 | 471 | 66.1926 | 471 | 68.5036
472 | 74.5106 | 472 | 69.9732 | 472 | 70.389 | 472 | 64.1742 | 472 | 66.0881 | 472 | 68.3813
473 | 74.4635 | 473 | 69.969 | 473 | 70.3529 | 473 | 64.1223 | 473 | 65.9813 | 473 | 68.2674
474 | 74.4065 | 474 | 69.9619 | 474 | 70.3106 | 474 | 64.0677 | 474 | 65.8713 | 474 | 68.16
475 | 74.3523 | 475 | 69.9526 | 475 | 70.2642 | 475 | 64.0097 | 475 | 65.7581 | 475 | 68.0548
476 | 74.3007 | 476 | 69.9364 | 476 | 70.2168 | 476 | 63.9477 | 476 | 65.6413 | 476 | 67.9484
477 | 74.2513 | 477 | 69.9123 | 477 | 70.1706 | 477 | 63.8826 | 477 | 65.5181 | 477 | 67.8416
478 | 74.2052 | 478 | 69.8752 | 478 | 70.1287 | 478 | 63.8132 | 478 | 65.3893 | 478 | 67.7323
479 | 74.1655 | 479 | 69.8255 | 479 | 70.0874 | 479 | 63.74 | 479 | 65.2574 | 479 | 67.6235
480 | 74.1258 | 480 | 69.7681 | 480 | 70.041 | 480 | 63.6632 | 480 | 65.1223 | 480 | 67.5165
481 | 74.0794 | 481 | 69.7068 | 481 | 69.9919 | 481 | 63.5832 | 481 | 64.9832 | 481 | 67.4084
482 | 74.0303 | 482 | 69.6439 | 482 | 69.9458 | 482 | 63.5003 | 482 | 64.8397 | 482 | 67.301
483 | 73.9742 | 483 | 69.5784 | 483 | 69.8955 | 483 | 63.4142 | 483 | 64.6939 | 483 | 67.1945
484 | 73.9058 | 484 | 69.5139 | 484 | 69.8352 | 484 | 63.3245 | 484 | 64.5458 | 484 | 67.0861
485 | 73.8229 | 485 | 69.4529 | 485 | 69.7645 | 485 | 63.231 | 485 | 64.3984 | 485 | 66.9732
486 | 73.7271 | 486 | 69.391 | 486 | 69.6845 | 486 | 63.1332 | 486 | 64.2519 | 486 | 66.8561
487 | 73.6268 | 487 | 69.3264 | 487 | 69.5974 | 487 | 63.0335 | 487 | 64.1055 | 487 | 66.7355
488 | 73.5226 | 488 | 69.2542 | 488 | 69.5052 | 488 | 62.9277 | 488 | 63.9613 | 488 | 66.6084
489 | 73.4177 | 489 | 69.1748 | 489 | 69.4061 | 489 | 62.8139 | 489 | 63.8197 | 489 | 66.4758
490 | 73.3203 | 490 | 69.0916 | 490 | 69.3036 | 490 | 62.6977 | 490 | 63.6826 | 490 | 66.3397
491 | 73.2348 | 491 | 69.0048 | 491 | 69.2039 | 491 | 62.581 | 491 | 63.5493 | 491 | 66.2013
492 | 73.1548 | 492 | 68.9116 | 492 | 69.109 | 492 | 62.4603 | 492 | 63.4171 | 492 | 66.0613
493 | 73.0794 | 493 | 68.8145 | 493 | 69.0113 | 493 | 62.3381 | 493 | 63.2852 | 493 | 65.9184
494 | 73.0061 | 494 | 68.7207 | 494 | 68.9077 | 494 | 62.2126 | 494 | 63.15 | 494 | 65.7748
495 | 72.9258 | 495 | 68.6287 | 495 | 68.8 | 495 | 62.0839 | 495 | 63.0129 | 495 | 65.6319
496 | 72.8358 | 496 | 68.5365 | 496 | 68.6884 | 496 | 61.9535 | 496 | 62.8781 | 496 | 65.4894
497 | 72.7423 | 497 | 68.4448 | 497 | 68.5732 | 497 | 61.8219 | 497 | 62.7481 | 497 | 65.3481
498 | 72.6513 | 498 | 68.351 | 498 | 68.4542 | 498 | 61.6868 | 498 | 62.6206 | 498 | 65.2074
499 | 72.5697 | 499 | 68.2555 | 499 | 68.3326 | 499 | 61.5503 | 499 | 62.4952 | 499 | 65.0668
500 | 72.5048 | 500 | 68.1581 | 500 | 68.2148 | 500 | 61.4168 | 500 | 62.3732 | 500 | 64.9258
501 | 72.4519 | 501 | 68.0613 | 501 | 68.1045 | 501 | 61.2868 | 501 | 62.2532 | 501 | 64.7852
502 | 72.4032 | 502 | 67.9677 | 502 | 68.0029 | 502 | 61.1597 | 502 | 62.1316 | 502 | 64.6429
503 | 72.3561 | 503 | 67.8781 | 503 | 67.9058 | 503 | 61.0342 | 503 | 62.0058 | 503 | 64.4977
504 | 72.3077 | 504 | 67.7903 | 504 | 67.8123 | 504 | 60.9106 | 504 | 61.8787 | 504 | 64.3523
505 | 72.2519 | 505 | 67.6993 | 505 | 67.7232 | 505 | 60.789 | 505 | 61.7529 | 505 | 64.2074
506 | 72.19 | 506 | 67.6052 | 506 | 67.6387 | 506 | 60.67 | 506 | 61.6326 | 506 | 64.0658
507 | 72.1248 | 507 | 67.51 | 507 | 67.5539 | 507 | 60.5529 | 507 | 61.5194 | 507 | 63.9303
508 | 72.0523 | 508 | 67.4129 | 508 | 67.4642 | 508 | 60.4368 | 508 | 61.4119 | 508 | 63.799
509 | 71.9732 | 509 | 67.3177 | 509 | 67.3693 | 509 | 60.32 | 509 | 61.3087 | 509 | 63.671
510 | 71.8871 | 510 | 67.2232 | 510 | 67.2716 | 510 | 60.2019 | 510 | 61.2071 | 510 | 63.5471
511 | 71.7968 | 511 | 67.1281 | 511 | 67.1736 | 511 | 60.0858 | 511 | 61.1084 | 511 | 63.4258
512 | 71.7039 | 512 | 67.0323 | 512 | 67.0752 | 512 | 59.9723 | 512 | 61.0116 | 512 | 63.3045
513 | 71.6061 | 513 | 66.9352 | 513 | 66.9729 | 513 | 59.8597 | 513 | 60.9152 | 513 | 63.1813
514 | 71.5093 | 514 | 66.839 | 514 | 66.8726 | 514 | 59.7497 | 514 | 60.821 | 514 | 63.0568
515 | 71.4193 | 515 | 66.7419 | 515 | 66.7777 | 515 | 59.6419 | 515 | 60.7303 | 515 | 62.9329
516 | 71.341 | 516 | 66.6426 | 516 | 66.6894 | 516 | 59.5355 | 516 | 60.6407 | 516 | 62.8129
517 | 71.2697 | 517 | 66.5426 | 517 | 66.6045 | 517 | 59.4306 | 517 | 60.5542 | 517 | 62.6964
518 | 71.1968 | 518 | 66.4455 | 518 | 66.5226 | 518 | 59.3255 | 518 | 60.469 | 518 | 62.5816
519 | 71.1255 | 519 | 66.3545 | 519 | 66.4423 | 519 | 59.2197 | 519 | 60.3823 | 519 | 62.4703
520 | 71.0584 | 520 | 66.2661 | 520 | 66.3626 | 520 | 59.1161 | 520 | 60.2926 | 520 | 62.3632
521 | 70.9894 | 521 | 66.1781 | 521 | 66.2797 | 521 | 59.0152 | 521 | 60.2 | 521 | 62.2584
522 | 70.9126 | 522 | 66.0877 | 522 | 66.1894 | 522 | 58.9155 | 522 | 60.1077 | 522 | 62.1539
523 | 70.8264 | 523 | 65.9968 | 523 | 66.0942 | 523 | 58.8187 | 523 | 60.0164 | 523 | 62.0503
524 | 70.73 | 524 | 65.9055 | 524 | 65.9981 | 524 | 58.7229 | 524 | 59.9268 | 524 | 61.9487
525 | 70.6229 | 525 | 65.809 | 525 | 65.9003 | 525 | 58.6268 | 525 | 59.839 | 525 | 61.8484
526 | 70.5106 | 526 | 65.709 | 526 | 65.8026 | 526 | 58.5323 | 526 | 59.751 | 526 | 61.751
527 | 70.3926 | 527 | 65.609 | 527 | 65.7055 | 527 | 58.4381 | 527 | 59.6648 | 527 | 61.6564
528 | 70.2632 | 528 | 65.511 | 528 | 65.6087 | 528 | 58.3445 | 528 | 59.5784 | 528 | 61.5626
529 | 70.1268 | 529 | 65.4164 | 529 | 65.5132 | 529 | 58.2539 | 529 | 59.4919 | 529 | 61.4687
530 | 69.989 | 530 | 65.3242 | 530 | 65.4181 | 530 | 58.1652 | 530 | 59.4061 | 530 | 61.3758
531 | 69.8452 | 531 | 65.2371 | 531 | 65.3165 | 531 | 58.0752 | 531 | 59.321 | 531 | 61.2842
532 | 69.7019 | 532 | 65.1506 | 532 | 65.2113 | 532 | 57.9832 | 532 | 59.2397 | 532 | 61.1932
533 | 69.5677 | 533 | 65.0613 | 533 | 65.1074 | 533 | 57.89 | 533 | 59.1629 | 533 | 61.1045
534 | 69.4448 | 534 | 64.969 | 534 | 65.0048 | 534 | 57.7942 | 534 | 59.09 | 534 | 61.0177
535 | 69.3352 | 535 | 64.8752 | 535 | 64.9032 | 535 | 57.6958 | 535 | 59.0174 | 535 | 60.9316
536 | 69.239 | 536 | 64.7832 | 536 | 64.8042 | 536 | 57.5987 | 536 | 58.9445 | 536 | 60.8461
537 | 69.1481 | 537 | 64.6945 | 537 | 64.71 | 537 | 57.5026 | 537 | 58.871 | 537 | 60.7606
538 | 69.0555 | 538 | 64.6077 | 538 | 64.6168 | 538 | 57.4074 | 538 | 58.7926 | 538 | 60.6732
539 | 68.9681 | 539 | 64.5207 | 539 | 64.5252 | 539 | 57.3155 | 539 | 58.7132 | 539 | 60.5845
540 | 68.8855 | 540 | 64.4352 | 540 | 64.4326 | 540 | 57.2271 | 540 | 58.6371 | 540 | 60.4968
541 | 68.8042 | 541 | 64.3568 | 541 | 64.3381 | 541 | 57.1416 | 541 | 58.5645 | 541 | 60.41
542 | 68.7268 | 542 | 64.2858 | 542 | 64.2442 | 542 | 57.0552 | 542 | 58.4955 | 542 | 60.3242
543 | 68.6587 | 543 | 64.2194 | 543 | 64.1516 | 543 | 56.9681 | 543 | 58.431 | 543 | 60.2387
544 | 68.5987 | 544 | 64.1574 | 544 | 64.059 | 544 | 56.881 | 544 | 58.369 | 544 | 60.1542
545 | 68.5429 | 545 | 64.1016 | 545 | 63.9684 | 545 | 56.7926 | 545 | 58.3071 | 545 | 60.0697
546 | 68.4884 | 546 | 64.0529 | 546 | 63.8823 | 546 | 56.7035 | 546 | 58.2445 | 546 | 59.9845
547 | 68.4319 | 547 | 64.0071 | 547 | 63.7977 | 547 | 56.6139 | 547 | 58.181 | 547 | 59.8977
548 | 68.3761 | 548 | 63.9594 | 548 | 63.7135 | 548 | 56.5242 | 548 | 58.1161 | 548 | 59.8074
549 | 68.329 | 549 | 63.9071 | 549 | 63.6316 | 549 | 56.4368 | 549 | 58.0571 | 549 | 59.7145
550 | 68.2848 | 550 | 63.8526 | 550 | 63.5523 | 550 | 56.3526 | 550 | 58.0061 | 550 | 59.6219
551 | 68.24 | 551 | 63.8013 | 551 | 63.4793 | 551 | 56.271 | 551 | 57.9626 | 551 | 59.5297
552 | 68.1981 | 552 | 63.7545 | 552 | 63.4148 | 552 | 56.1893 | 552 | 57.9271 | 552 | 59.4365
553 | 68.1613 | 553 | 63.7132 | 553 | 63.3555 | 553 | 56.1106 | 553 | 57.8961 | 553 | 59.3429
554 | 68.1345 | 554 | 63.679 | 554 | 63.2971 | 554 | 56.0332 | 554 | 57.8674 | 554 | 59.249
555 | 68.1235 | 555 | 63.6552 | 555 | 63.2452 | 555 | 55.9584 | 555 | 57.8406 | 555 | 59.1564
556 | 68.1316 | 556 | 63.6413 | 556 | 63.199 | 556 | 55.8884 | 556 | 57.8165 | 556 | 59.0645
557 | 68.1548 | 557 | 63.6342 | 557 | 63.1552 | 557 | 55.8223 | 557 | 57.7987 | 557 | 58.9713
558 | 68.1923 | 558 | 63.6316 | 558 | 63.1142 | 558 | 55.7603 | 558 | 57.7858 | 558 | 58.8774
559 | 68.2497 | 559 | 63.6329 | 559 | 63.0781 | 559 | 55.7026 | 559 | 57.7794 | 559 | 58.7861
560 | 68.3261 | 560 | 63.6394 | 560 | 63.0497 | 560 | 55.6484 | 560 | 57.7813 | 560 | 58.7007
561 | 68.4142 | 561 | 63.6526 | 561 | 63.0323 | 561 | 55.5964 | 561 | 57.789 | 561 | 58.62
562 | 68.5097 | 562 | 63.6707 | 562 | 63.0248 | 562 | 55.5477 | 562 | 57.8 | 562 | 58.5429
563 | 68.611 | 563 | 63.6964 | 563 | 63.0255 | 563 | 55.5039 | 563 | 57.8119 | 563 | 58.4703
564 | 68.7229 | 564 | 63.7319 | 564 | 63.0361 | 564 | 55.4632 | 564 | 57.8258 | 564 | 58.4013
565 | 68.8461 | 565 | 63.7781 | 565 | 63.0568 | 565 | 55.4274 | 565 | 57.8423 | 565 | 58.3368
566 | 68.9729 | 566 | 63.8348 | 566 | 63.0842 | 566 | 55.399 | 566 | 57.8635 | 566 | 58.2748
567 | 69.0945 | 567 | 63.9029 | 567 | 63.1132 | 567 | 55.3742 | 567 | 57.8916 | 567 | 58.2155
568 | 69.2097 | 568 | 63.9829 | 568 | 63.1407 | 568 | 55.3516 | 568 | 57.9248 | 568 | 58.1606
569 | 69.329 | 569 | 64.0774 | 569 | 63.1742 | 569 | 55.3332 | 569 | 57.9668 | 569 | 58.111
570 | 69.4539 | 570 | 64.1881 | 570 | 63.2158 | 570 | 55.3168 | 570 | 58.0158 | 570 | 58.0661
571 | 69.5813 | 571 | 64.3129 | 571 | 63.2639 | 571 | 55.3023 | 571 | 58.07 | 571 | 58.0245
572 | 69.7129 | 572 | 64.4468 | 572 | 63.3168 | 572 | 55.2945 | 572 | 58.1297 | 572 | 57.9858
573 | 69.849 | 573 | 64.5871 | 573 | 63.3761 | 573 | 55.2945 | 573 | 58.1942 | 573 | 57.9503
574 | 69.9871 | 574 | 64.7342 | 574 | 63.4452 | 574 | 55.3 | 574 | 58.2642 | 574 | 57.9207
575 | 70.1277 | 575 | 64.8881 | 575 | 63.5268 | 575 | 55.3132 | 575 | 58.3416 | 575 | 57.8977
576 | 70.2697 | 576 | 65.0487 | 576 | 63.6171 | 576 | 55.3387 | 576 | 58.4277 | 576 | 57.8807
577 | 70.4019 | 577 | 65.2164 | 577 | 63.7139 | 577 | 55.3736 | 577 | 58.5226 | 577 | 57.8706
578 | 70.5264 | 578 | 65.3936 | 578 | 63.821 | 578 | 55.4155 | 578 | 58.629 | 578 | 57.8693
579 | 70.6474 | 579 | 65.5836 | 579 | 63.9442 | 579 | 55.4632 | 579 | 58.7445 | 579 | 57.8774
580 | 70.7613 | 580 | 65.7852 | 580 | 64.0839 | 580 | 55.5158 | 580 | 58.8652 | 580 | 57.8935
581 | 70.8723 | 581 | 65.9923 | 581 | 64.239 | 581 | 55.5729 | 581 | 58.9916 | 581 | 57.9158
582 | 70.9819 | 582 | 66.1997 | 582 | 64.4052 | 582 | 55.6371 | 582 | 59.1226 | 582 | 57.9413
583 | 71.0877 | 583 | 66.4084 | 583 | 64.5829 | 583 | 55.7081 | 583 | 59.2587 | 583 | 57.9723
584 | 71.1942 | 584 | 66.6219 | 584 | 64.779 | 584 | 55.7845 | 584 | 59.4032 | 584 | 58.0081
585 | 71.299 | 585 | 66.84 | 585 | 64.9948 | 585 | 55.8706 | 585 | 59.5558 | 585 | 58.0471
586 | 71.3987 | 586 | 67.0571 | 586 | 65.2219 | 586 | 55.9665 | 586 | 59.7158 | 586 | 58.089
587 | 71.4977 | 587 | 67.269 | 587 | 65.4597 | 587 | 56.0684 | 587 | 59.8868 | 587 | 58.1352
588 | 71.6045 | 588 | 67.4736 | 588 | 65.709 | 588 | 56.1768 | 588 | 60.0697 | 588 | 58.1858
589 | 71.7132 | 589 | 67.6723 | 589 | 65.9681 | 589 | 56.2936 | 589 | 60.2619 | 589 | 58.2403
590 | 71.8161 | 590 | 67.8623 | 590 | 66.2332 | 590 | 56.4184 | 590 | 60.4655 | 590 | 58.3
591 | 71.9097 | 591 | 68.0423 | 591 | 66.499 | 591 | 56.5503 | 591 | 60.6803 | 591 | 58.3626
592 | 71.9929 | 592 | 68.2145 | 592 | 66.7619 | 592 | 56.6913 | 592 | 60.9087 | 592 | 58.4287
593 | 72.0697 | 593 | 68.3858 | 593 | 67.0245 | 593 | 56.8423 | 593 | 61.1516 | 593 | 58.5035
594 | 72.1423 | 594 | 68.5616 | 594 | 67.2871 | 594 | 57.0032 | 594 | 61.4084 | 594 | 58.5861
595 | 72.2042 | 595 | 68.7387 | 595 | 67.5481 | 595 | 57.1748 | 595 | 61.6771 | 595 | 58.6768
596 | 72.2645 | 596 | 68.9119 | 596 | 67.8074 | 596 | 57.3574 | 596 | 61.961 | 596 | 58.7742
597 | 72.3371 | 597 | 69.0816 | 597 | 68.0684 | 597 | 57.551 | 597 | 62.2645 | 597 | 58.8803
598 | 72.4258 | 598 | 69.2474 | 598 | 68.3332 | 598 | 57.7587 | 598 | 62.5868 | 598 | 58.9965
599 | 72.5281 | 599 | 69.4061 | 599 | 68.5994 | 599 | 57.9832 | 599 | 62.9258 | 599 | 59.1177
600 | 72.6368 | 600 | 69.5568 | 600 | 68.8632 | 600 | 58.2219 | 600 | 63.2813 | 600 | 59.2474
601 | 72.7458 | 601 | 69.6968 | 601 | 69.1252 | 601 | 58.4761 | 601 | 63.6536 | 601 | 59.3858
602 | 72.8564 | 602 | 69.8268 | 602 | 69.3877 | 602 | 58.7465 | 602 | 64.0371 | 602 | 59.5365
603 | 72.9687 | 603 | 69.9529 | 603 | 69.6523 | 603 | 59.031 | 603 | 64.4297 | 603 | 59.7032
604 | 73.0848 | 604 | 70.0819 | 604 | 69.9164 | 604 | 59.331 | 604 | 64.8326 | 604 | 59.8819
605 | 73.2132 | 605 | 70.2187 | 605 | 70.1806 | 605 | 59.6468 | 605 | 65.2458 | 605 | 60.0723
606 | 73.3558 | 606 | 70.3597 | 606 | 70.4458 | 606 | 59.9761 | 606 | 65.6681 | 606 | 60.2739
607 | 73.5084 | 607 | 70.5032 | 607 | 70.7129 | 607 | 60.3155 | 607 | 66.0955 | 607 | 60.4897
608 | 73.6771 | 608 | 70.6471 | 608 | 70.981 | 608 | 60.6671 | 608 | 66.5242 | 608 | 60.7174
609 | 73.8577 | 609 | 70.7923 | 609 | 71.2458 | 609 | 61.0316 | 609 | 66.9477 | 609 | 60.9548
610 | 74.0474 | 610 | 70.9381 | 610 | 71.5023 | 610 | 61.4061 | 610 | 67.3642 | 610 | 61.2052
611 | 74.2474 | 611 | 71.0842 | 611 | 71.7503 | 611 | 61.7929 | 611 | 67.7732 | 611 | 61.4697
612 | 74.4532 | 612 | 71.2381 | 612 | 71.9932 | 612 | 62.1906 | 612 | 68.1755 | 612 | 61.7513
613 | 74.6607 | 613 | 71.4052 | 613 | 72.2316 | 613 | 62.5961 | 613 | 68.5813 | 613 | 62.0519
614 | 74.8781 | 614 | 71.5903 | 614 | 72.4661 | 614 | 63.0084 | 614 | 69.0013 | 614 | 62.371
615 | 75.109 | 615 | 71.7945 | 615 | 72.6997 | 615 | 63.4223 | 615 | 69.4436 | 615 | 62.7129
616 | 75.3529 | 616 | 72.0165 | 616 | 72.9387 | 616 | 63.8339 | 616 | 69.9164 | 616 | 63.0768
617 | 75.6123 | 617 | 72.261 | 617 | 73.1868 | 617 | 64.2416 | 617 | 70.4258 | 617 | 63.4616
618 | 75.8881 | 618 | 72.531 | 618 | 73.4484 | 618 | 64.6471 | 618 | 70.9703 | 618 | 63.8677
619 | 76.171 | 619 | 72.8323 | 619 | 73.7223 | 619 | 65.0503 | 619 | 71.541 | 619 | 64.2952
620 | 76.4616 | 620 | 73.161 | 620 | 74.0093 | 620 | 65.4532 | 620 | 72.13 | 620 | 64.7448
621 | 76.7613 | 621 | 73.5174 | 621 | 74.3165 | 621 | 65.8623 | 621 | 72.7297 | 621 | 65.2168
622 | 77.0648 | 622 | 73.9006 | 622 | 74.6481 | 622 | 66.2855 | 622 | 73.3307 | 622 | 65.7145
623 | 77.3603 | 623 | 74.2987 | 623 | 75.0013 | 623 | 66.7323 | 623 | 73.9229 | 623 | 66.241
624 | 77.6468 | 624 | 74.7026 | 624 | 75.3761 | 624 | 67.2058 | 624 | 74.5032 | 624 | 66.791
625 | 77.9213 | 625 | 75.1026 | 625 | 75.771 | 625 | 67.7087 | 625 | 75.0648 | 625 | 67.3516
626 | 78.191 | 626 | 75.4952 | 626 | 76.181 | 626 | 68.2426 | 626 | 75.6055 | 626 | 67.9048
627 | 78.4577 | 627 | 75.8794 | 627 | 76.599 | 627 | 68.8019 | 627 | 76.119 | 627 | 68.4436
628 | 78.7164 | 628 | 76.2523 | 628 | 77.0155 | 628 | 69.3774 | 628 | 76.5948 | 628 | 68.9674
629 | 78.9623 | 629 | 76.6161 | 629 | 77.4216 | 629 | 69.9613 | 629 | 77.0252 | 629 | 69.4858
630 | 79.1984 | 630 | 76.9736 | 630 | 77.8116 | 630 | 70.5445 | 630 | 77.4103 | 630 | 70.0145
631 | 79.4329 | 631 | 77.3339 | 631 | 78.1845 | 631 | 71.121 | 631 | 77.7497 | 631 | 70.5652
632 | 79.661 | 632 | 77.7045 | 632 | 78.5361 | 632 | 71.6861 | 632 | 78.0452 | 632 | 71.1513
633 | 79.8803 | 633 | 78.0826 | 633 | 78.8661 | 633 | 72.2371 | 633 | 78.3106 | 633 | 71.7768
634 | 80.1019 | 634 | 78.4587 | 634 | 79.1839 | 634 | 72.7694 | 634 | 78.5587 | 634 | 72.4374
635 | 80.3297 | 635 | 78.8235 | 635 | 79.4952 | 635 | 73.2793 | 635 | 78.7955 | 635 | 73.1219
636 | 80.5655 | 636 | 79.1726 | 636 | 79.8055 | 636 | 73.7642 | 636 | 79.0255 | 636 | 73.8132
637 | 80.8116 | 637 | 79.5042 | 637 | 80.1132 | 637 | 74.219 | 637 | 79.2536 | 637 | 74.501
638 | 81.0623 | 638 | 79.8139 | 638 | 80.4193 | 638 | 74.6413 | 638 | 79.4797 | 638 | 75.1797
639 | 81.3045 | 639 | 80.1042 | 639 | 80.7213 | 639 | 75.03 | 639 | 79.7029 | 639 | 75.8484
640 | 81.5284 | 640 | 80.3784 | 640 | 81.0106 | 640 | 75.3816 | 640 | 79.9219 | 640 | 76.5045
641 | 81.7213 | 641 | 80.64 | 641 | 81.2819 | 641 | 75.6968 | 641 | 80.1332 | 641 | 77.1445
642 | 81.8681 | 642 | 80.8903 | 642 | 81.5342 | 642 | 75.9752 | 642 | 80.34 | 642 | 77.7629
643 | 81.9764 | 643 | 81.121 | 643 | 81.7648 | 643 | 76.2226 | 643 | 80.5377 | 643 | 78.3516
644 | 82.0539 | 644 | 81.3226 | 644 | 81.9755 | 644 | 76.4448 | 644 | 80.7168 | 644 | 78.9123
645 | 82.0965 | 645 | 81.4897 | 645 | 82.1668 | 645 | 76.65 | 645 | 80.8652 | 645 | 79.4464
646 | 82.1071 | 646 | 81.6219 | 646 | 82.3374 | 646 | 76.851 | 646 | 80.9707 | 646 | 79.9461
647 | 82.0926 | 647 | 81.7135 | 647 | 82.4842 | 647 | 77.0529 | 647 | 81.0252 | 647 | 80.4126
648 | 82.0481 | 648 | 81.7652 | 648 | 82.6052 | 648 | 77.2571 | 648 | 81.0207 | 648 | 80.8484
649 | 81.9603 | 649 | 81.7781 | 649 | 82.6942 | 649 | 77.4629 | 649 | 80.959 | 649 | 81.2526
650 | 81.8319 | 650 | 81.7464 | 650 | 82.7494 | 650 | 77.6652 | 650 | 80.8461 | 650 | 81.6206
651 | 81.6674 | 651 | 81.6716 | 651 | 82.7687 | 651 | 77.8555 | 651 | 80.6913 | 651 | 81.9464
652 | 81.4668 | 652 | 81.5558 | 652 | 82.7461 | 652 | 78.0226 | 652 | 80.5026 | 652 | 82.2226
653 | 81.2442 | 653 | 81.3993 | 653 | 82.6755 | 653 | 78.1568 | 653 | 80.2839 | 653 | 82.4426
654 | 81.0123 | 654 | 81.2065 | 654 | 82.559 | 654 | 78.2468 | 654 | 80.0481 | 654 | 82.6129
655 | 80.7729 | 655 | 80.9839 | 655 | 82.4019 | 655 | 78.2903 | 655 | 79.7994 | 655 | 82.7426
656 | 80.5264 | 656 | 80.7407 | 656 | 82.2113 | 656 | 78.2871 | 656 | 79.5406 | 656 | 82.8477
657 | 80.2723 | 657 | 80.4848 | 657 | 81.989 | 657 | 78.2348 | 657 | 79.2739 | 657 | 82.9539
658 | 80.0006 | 658 | 80.2236 | 658 | 81.74 | 658 | 78.1377 | 658 | 79.0055 | 658 | 83.0748
659 | 79.6929 | 659 | 79.9545 | 659 | 81.481 | 659 | 78.0029 | 659 | 78.7439 | 659 | 83.2081
660 | 79.3623 | 660 | 79.6736 | 660 | 81.2213 | 660 | 77.8348 | 660 | 78.4919 | 660 | 83.3381
661 | 79.0058 | 661 | 79.3797 | 661 | 80.9607 | 661 | 77.6371 | 661 | 78.2513 | 661 | 83.4481
662 | 78.6161 | 662 | 79.0639 | 662 | 80.6974 | 662 | 77.4158 | 662 | 78.0207 | 662 | 83.5187
663 | 78.2019 | 663 | 78.7197 | 663 | 80.4319 | 663 | 77.1768 | 663 | 77.7942 | 663 | 83.5326
664 | 77.7616 | 664 | 78.3471 | 664 | 80.1581 | 664 | 76.9203 | 664 | 77.5639 | 664 | 83.4842
665 | 77.28 | 665 | 77.9519 | 665 | 79.8693 | 665 | 76.6503 | 665 | 77.3187 | 665 | 83.3745
666 | 76.7516 | 666 | 77.54 | 666 | 79.5587 | 666 | 76.3703 | 666 | 77.0503 | 666 | 83.2187
667 | 76.1797 | 667 | 77.1129 | 667 | 79.2155 | 667 | 76.0823 | 667 | 76.7571 | 667 | 83.0332
668 | 75.5593 | 668 | 76.669 | 668 | 78.8448 | 668 | 75.7916 | 668 | 76.4342 | 668 | 82.8261
669 | 74.8971 | 669 | 76.2068 | 669 | 78.4516 | 669 | 75.5019 | 669 | 76.0819 | 669 | 82.6
670 | 74.2123 | 670 | 75.7258 | 670 | 78.0345 | 670 | 75.2123 | 670 | 75.7039 | 670 | 82.3607
671 | 73.5093 | 671 | 75.2232 | 671 | 77.6013 | 671 | 74.9268 | 671 | 75.3074 | 671 | 82.1107
672 | 72.8016 | 672 | 74.6936 | 672 | 77.1619 | 672 | 74.6503 | 672 | 74.8977 | 672 | 81.8494
673 | 72.0981 | 673 | 74.1381 | 673 | 76.7119 | 673 | 74.3807 | 673 | 74.4719 | 673 | 81.5807
674 | 71.3923 | 674 | 73.5616 | 674 | 76.2474 | 674 | 74.111 | 674 | 74.0319 | 674 | 81.3077
675 | 70.6793 | 675 | 72.97 | 675 | 75.7687 | 675 | 73.8352 | 675 | 73.5787 | 675 | 81.0303
676 | 69.9581 | 676 | 72.3668 | 676 | 75.2732 | 676 | 73.5455 | 676 | 73.1132 | 676 | 80.7464
677 | 69.2277 | 677 | 71.7539 | 677 | 74.7587 | 677 | 73.2332 | 677 | 72.6361 | 677 | 80.4561
678 | 68.4835 | 678 | 71.1368 | 678 | 74.2261 | 678 | 72.8958 | 678 | 72.1455 | 678 | 80.1574
679 | 67.721 | 679 | 70.5113 | 679 | 73.6742 | 679 | 72.5323 | 679 | 71.6426 | 679 | 79.8503
680 | 66.9403 | 680 | 69.8742 | 680 | 73.1035 | 680 | 72.1426 | 680 | 71.1255 | 680 | 79.5387
681 | 66.1458 | 681 | 69.2245 | 681 | 72.5203 | 681 | 71.7323 | 681 | 70.5932 | 681 | 79.2287
682 | 65.341 | 682 | 68.5623 | 682 | 71.9268 | 682 | 71.3084 | 682 | 70.0435 | 682 | 78.9229
683 | 64.5229 | 683 | 67.8861 | 683 | 71.3207 | 683 | 70.8742 | 683 | 69.4761 | 683 | 78.6271
684 | 63.6835 | 684 | 67.1961 | 684 | 70.7077 | 684 | 70.4284 | 684 | 68.8923 | 684 | 78.3442
685 | 62.8274 | 685 | 66.4948 | 685 | 70.091 | 685 | 69.971 | 685 | 68.2903 | 685 | 78.0665
686 | 61.9574 | 686 | 65.7816 | 686 | 69.4652 | 686 | 69.4997 | 686 | 67.6693 | 686 | 77.7852
687 | 61.0745 | 687 | 65.0574 | 687 | 68.8261 | 687 | 69.0113 | 687 | 67.0332 | 687 | 77.4929
688 | 60.1697 | 688 | 64.3219 | 688 | 68.1736 | 688 | 68.5061 | 688 | 66.3826 | 688 | 77.1803
689 | 59.2387 | 689 | 63.5694 | 689 | 67.5045 | 689 | 67.9868 | 689 | 65.7145 | 689 | 76.8419
690 | 58.3003 | 690 | 62.8029 | 690 | 66.811 | 690 | 67.4523 | 690 | 65.0274 | 690 | 76.4819
691 | 57.3532 | 691 | 62.0255 | 691 | 66.0965 | 691 | 66.9023 | 691 | 64.32 | 691 | 76.101
692 | 56.399 | 692 | 61.2352 | 692 | 65.3639 | 692 | 66.34 | 692 | 63.591 | 692 | 75.7003
693 | 55.4355 | 693 | 60.4297 | 693 | 64.6126 | 693 | 65.7655 | 693 | 62.8442 | 693 | 75.2884
694 | 54.4639 | 694 | 59.6097 | 694 | 63.8468 | 694 | 65.1765 | 694 | 62.0819 | 694 | 74.8716
695 | 53.4945 | 695 | 58.7726 | 695 | 63.0726 | 695 | 64.5739 | 695 | 61.3019 | 695 | 74.4474
696 | 52.5281 | 696 | 57.9148 | 696 | 62.2884 | 696 | 63.9594 | 696 | 60.5055 | 696 | 74.0142
697 | 51.5616 | 697 | 57.0352 | 697 | 61.4981 | 697 | 63.3306 | 697 | 59.6932 | 697 | 73.57
698 | 50.5839 | 698 | 56.1345 | 698 | 60.7026 | 698 | 62.6881 | 698 | 58.8626 | 698 | 73.1136
699 | 49.5964 | 699 | 55.2203 | 699 | 59.8945 | 699 | 62.0329 | 699 | 58.0164 | 699 | 72.6448
700 | 48.6032 | 700 | 54.3006 | 700 | 59.0723 | 700 | 61.3606 | 700 | 57.1564 | 700 | 72.1629
701 | 47.6007 | 701 | 53.3761 | 701 | 58.2394 | 701 | 60.6729 | 701 | 56.281 | 701 | 71.659
702 | 46.5926 | 702 | 52.4442 | 702 | 57.39 | 702 | 59.9729 | 702 | 55.3894 | 702 | 71.1355
703 | 45.579 | 703 | 51.511 | 703 | 56.5223 | 703 | 59.2584 | 703 | 54.4842 | 703 | 70.5971
704 | 44.5648 | 704 | 50.5774 | 704 | 55.6429 | 704 | 58.5287 | 704 | 53.5626 | 704 | 70.0455
705 | 43.5497 | 705 | 49.6403 | 705 | 54.7545 | 705 | 57.7887 | 705 | 52.6252 | 705 | 69.4816
706 | 42.5345 | 706 | 48.6977 | 706 | 53.8568 | 706 | 57.0416 | 706 | 51.6726 | 706 | 68.9077
707 | 41.5236 | 707 | 47.751 | 707 | 52.9513 | 707 | 56.2848 | 707 | 50.7055 | 707 | 68.3223
708 | 40.5097 | 708 | 46.7993 | 708 | 52.0387 | 708 | 55.5187 | 708 | 49.7268 | 708 | 67.7268
709 | 39.4923 | 709 | 45.8429 | 709 | 51.1171 | 709 | 54.741 | 709 | 48.741 | 709 | 67.1248
710 | 38.4842 | 710 | 44.8829 | 710 | 50.1916 | 710 | 53.9519 | 710 | 47.75 | 710 | 66.5129
711 | 37.4958 | 711 | 43.9235 | 711 | 49.261 | 711 | 53.1539 | 711 | 46.7526 | 711 | 65.8829
712 | 36.5261 | 712 | 42.9684 | 712 | 48.321 | 712 | 52.3455 | 712 | 45.7519 | 712 | 65.2323
713 | 35.5745 | 713 | 42.0181 | 713 | 47.3752 | 713 | 51.5229 | 713 | 44.7497 | 713 | 64.5645
714 | 34.6442 | 714 | 41.0697 | 714 | 46.4287 | 714 | 50.689 | 714 | 43.7426 | 714 | 63.8803
715 | 33.7358 | 715 | 40.1219 | 715 | 45.4787 | 715 | 49.8458 | 715 | 42.7336 | 715 | 63.1816
716 | 32.8464 | 716 | 39.1797 | 716 | 44.5236 | 716 | 48.9939 | 716 | 41.7206 | 716 | 62.4648
717 | 31.9719 | 717 | 38.2442 | 717 | 43.5671 | 717 | 48.1342 | 717 | 40.7048 | 717 | 61.7268
718 | 31.1097 | 718 | 37.309 | 718 | 42.6084 | 718 | 47.2674 | 718 | 39.6887 | 718 | 60.9736
719 | 30.2642 | 719 | 36.3713 | 719 | 41.6474 | 719 | 46.3939 | 719 | 38.6758 | 719 | 60.2103
720 | 29.4435 | 720 | 35.4384 | 720 | 40.6897 | 720 | 45.5087 | 720 | 37.6668 | 720 | 59.4319
721 | 28.6455 | 721 | 34.5126 | 721 | 39.7332 | 721 | 44.6145 | 721 | 36.6639 | 721 | 58.6326
722 | 27.8629 | 722 | 33.5923 | 722 | 38.7742 | 722 | 43.7168 | 722 | 35.6742 | 722 | 57.8194
723 | 27.1013 | 723 | 32.6803 | 723 | 37.8216 | 723 | 42.8171 | 723 | 34.6981 | 723 | 56.9971
724 | 26.3652 | 724 | 31.779 | 724 | 36.881 | 724 | 41.9139 | 724 | 33.7352 | 724 | 56.1603
725 | 25.6487 | 725 | 30.891 | 725 | 35.9487 | 725 | 41.0055 | 725 | 32.7835 | 725 | 55.3074
726 | 24.9471 | 726 | 30.0252 | 726 | 35.0261 | 726 | 40.0961 | 726 | 31.8432 | 726 | 54.4371
727 | 24.2668 | 727 | 29.1861 | 727 | 34.1174 | 727 | 39.1871 | 727 | 30.9174 | 727 | 53.5523
728 | 23.6126 | 728 | 28.3723 | 728 | 33.2206 | 728 | 38.2826 | 728 | 30.0094 | 728 | 52.6571
729 | 22.989 | 729 | 27.5835 | 729 | 32.3397 | 729 | 37.3839 | 729 | 29.1213 | 729 | 51.7519
730 | 22.3981 | 730 | 26.821 | 730 | 31.4781 | 730 | 36.4903 | 730 | 28.2519 | 730 | 50.8368
731 | 21.8384 | 731 | 26.0832 | 731 | 30.6323 | 731 | 35.6106 | 731 | 27.4055 | 731 | 49.9168
732 | 21.3106 | 732 | 25.371 | 732 | 29.8042 | 732 | 34.7484 | 732 | 26.59 | 732 | 49
733 | 20.8226 | 733 | 24.689 | 733 | 29.0045 | 733 | 33.8974 | 733 | 25.8061 | 733 | 48.0826
734 | 20.3719 | 734 | 24.0352 | 734 | 28.2303 | 734 | 33.0561 | 734 | 25.0519 | 734 | 47.1616
735 | 19.9581 | 735 | 23.4087 | 735 | 27.4777 | 735 | 32.2255 | 735 | 24.329 | 735 | 46.2371
736 | 19.5835 | 736 | 22.8148 | 736 | 26.75 | 736 | 31.4035 | 736 | 23.6358 | 736 | 45.3094
737 | 19.2477 | 737 | 22.2568 | 737 | 26.049 | 737 | 30.59 | 737 | 22.9748 | 737 | 44.3745
738 | 18.9458 | 738 | 21.7281 | 738 | 25.3739 | 738 | 29.7897 | 738 | 22.3494 | 738 | 43.4313
739 | 18.68 | 739 | 21.2235 | 739 | 24.7219 | 739 | 29.0016 | 739 | 21.7571 | 739 | 42.4864
740 | 18.4519 | 740 | 20.7455 | 740 | 24.0923 | 740 | 28.2307 | 740 | 21.1945 | 740 | 41.5365
741 | 18.2561 | 741 | 20.2945 | 741 | 23.4829 | 741 | 27.4787 | 741 | 20.6677 | 741 | 40.5813
742 | 18.0887 | 742 | 19.8723 | 742 | 22.8977 | 742 | 26.7429 | 742 | 20.1806 | 742 | 39.6277
743 | 17.9529 | 743 | 19.479 | 743 | 22.339 | 743 | 26.0236 | 743 | 19.7313 | 743 | 38.6793
744 | 17.8507 | 744 | 19.1136 | 744 | 21.8052 | 744 | 25.3242 | 744 | 19.3203 | 744 | 37.7339
745 | 17.7819 | 745 | 18.7794 | 745 | 21.2971 | 745 | 24.6458 | 745 | 18.9481 | 745 | 36.7936
746 | 17.7445 | 746 | 18.4832 | 746 | 20.8168 | 746 | 23.9913 | 746 | 18.6129 | 746 | 35.8568
747 | 17.7381 | 747 | 18.2245 | 747 | 20.3668 | 747 | 23.3632 | 747 | 18.3184 | 747 | 34.9219
748 | 17.7642 | 748 | 17.9961 | 748 | 19.9448 | 748 | 22.7606 | 748 | 18.0645 | 748 | 33.999
749 | 17.8213 | 749 | 17.7981 | 749 | 19.5513 | 749 | 22.1858 | 749 | 17.8452 | 749 | 33.0903
750 | 17.9074 | 750 | 17.6342 | 750 | 19.1894 | 750 | 21.6419 | 750 | 17.6619 | 750 | 32.1868
751 | 18.0203 | 751 | 17.5055 | 751 | 18.8593 | 751 | 21.131 | 751 | 17.5187 | 751 | 31.2984
752 | 18.161 | 752 | 17.4132 | 752 | 18.5642 | 752 | 20.6552 | 752 | 17.4119 | 752 | 30.4352
753 | 18.3345 | 753 | 17.3568 | 753 | 18.3087 | 753 | 20.2126 | 753 | 17.339 | 753 | 29.5926
754 | 18.5342 | 754 | 17.3368 | 754 | 18.091 | 754 | 19.8029 | 754 | 17.3058 | 754 | 28.7723
755 | 18.7613 | 755 | 17.3571 | 755 | 17.9081 | 755 | 19.4332 | 755 | 17.309 | 755 | 27.9803
756 | 19.0219 | 756 | 17.4184 | 756 | 17.7616 | 756 | 19.1084 | 756 | 17.349 | 756 | 27.2139
757 | 19.3152 | 757 | 17.5145 | 757 | 17.651 | 757 | 18.8226 | 757 | 17.4303 | 757 | 26.4768
758 | 19.6374 | 758 | 17.6407 | 758 | 17.5729 | 758 | 18.571 | 758 | 17.5487 | 758 | 25.7729
759 | 19.9868 | 759 | 17.8013 | 759 | 17.5287 | 759 | 18.3513 | 759 | 17.7006 | 759 | 25.0942
760 | 20.3597 | 760 | 17.9945 | 760 | 17.5161 | 760 | 18.1642 | 760 | 17.889 | 760 | 24.4419
761 | 20.7571 | 761 | 18.2171 | 761 | 17.5323 | 761 | 18.0097 | 761 | 18.1136 | 761 | 23.8226
762 | 21.1816 | 762 | 18.4664 | 762 | 17.5794 | 762 | 17.8835 | 762 | 18.3642 | 762 | 23.2319
763 | 21.6271 | 763 | 18.741 | 763 | 17.6568 | 763 | 17.7826 | 763 | 18.6423 | 763 | 22.6648
764 | 22.0855 | 764 | 19.0403 | 764 | 17.76 | 764 | 17.711 | 764 | 18.9484 | 764 | 22.1284
765 | 22.5655 | 765 | 19.3613 | 765 | 17.8907 | 765 | 17.6745 | 765 | 19.2797 | 765 | 21.6236
766 | 23.0629 | 766 | 19.7006 | 766 | 18.0494 | 766 | 17.6716 | 766 | 19.6397 | 766 | 21.1471
767 | 23.5742 | 767 | 20.0561 | 767 | 18.2329 | 767 | 17.6974 | 767 | 20.0316 | 767 | 20.7003
768 | 24.1013 | 768 | 20.4303 | 768 | 18.4394 | 768 | 17.7513 | 768 | 20.4464 | 768 | 20.2845
769 | 24.6407 | 769 | 20.8245 | 769 | 18.6674 | 769 | 17.8332 | 769 | 20.88 | 769 | 19.8997
770 | 25.1887 | 770 | 21.2374 | 770 | 18.9152 | 770 | 17.9426 | 770 | 21.3387 | 770 | 19.5439
771 | 25.7519 | 771 | 21.6681 | 771 | 19.181 | 771 | 18.0781 | 771 | 21.8223 | 771 | 19.2229
772 | 26.3277 | 772 | 22.1181 | 772 | 19.4648 | 772 | 18.2413 | 772 | 22.3213 | 772 | 18.9342
773 | 26.9103 | 773 | 22.5874 | 773 | 19.7693 | 773 | 18.431 | 773 | 22.8377 | 773 | 18.6761
774 | 27.501 | 774 | 23.071 | 774 | 20.0952 | 774 | 18.6503 | 774 | 23.3694 | 774 | 18.4503
775 | 28.0945 | 775 | 23.5707 | 775 | 20.441 | 775 | 18.9039 | 775 | 23.9171 | 775 | 18.2587
776 | 28.6871 | 776 | 24.0887 | 776 | 20.8077 | 776 | 19.1884 | 776 | 24.4858 | 776 | 18.0981
777 | 29.2836 | 777 | 24.6213 | 777 | 21.199 | 777 | 19.4997 | 777 | 25.0765 | 777 | 17.9752
778 | 29.8864 | 778 | 25.1719 | 778 | 21.6136 | 778 | 19.8377 | 778 | 25.6836 | 778 | 17.8942
779 | 30.4877 | 779 | 25.7403 | 779 | 22.0497 | 779 | 20.2048 | 779 | 26.3065 | 779 | 17.8481
780 | 31.0968 | 780 | 26.3252 | 780 | 22.5065 | 780 | 20.5994 | 780 | 26.9503 | 780 | 17.8358
781 | 31.7123 | 781 | 26.9252 | 781 | 22.9794 | 781 | 21.0181 | 781 | 27.61 | 781 | 17.8639
782 | 32.33 | 782 | 27.5384 | 782 | 23.4674 | 782 | 21.4565 | 782 | 28.2829 | 782 | 17.9261
783 | 32.9513 | 783 | 28.1581 | 783 | 23.9726 | 783 | 21.9087 | 783 | 28.9668 | 783 | 18.0206
784 | 33.5707 | 784 | 28.779 | 784 | 24.4871 | 784 | 22.3839 | 784 | 29.659 | 784 | 18.1506
785 | 34.1861 | 785 | 29.4045 | 785 | 25.0077 | 785 | 22.881 | 785 | 30.3564 | 785 | 18.3093
786 | 34.8026 | 786 | 30.0287 | 786 | 25.5406 | 786 | 23.3913 | 786 | 31.0616 | 786 | 18.4977
787 | 35.4252 | 787 | 30.6561 | 787 | 26.0852 | 787 | 23.909 | 787 | 31.7729 | 787 | 18.7216
788 | 36.0448 | 788 | 31.2819 | 788 | 26.6377 | 788 | 24.4371 | 788 | 32.4842 | 788 | 18.9761
789 | 36.6568 | 789 | 31.9026 | 789 | 27.1974 | 789 | 24.979 | 789 | 33.1958 | 789 | 19.2516
790 | 37.2681 | 790 | 32.5229 | 790 | 27.7597 | 790 | 25.5352 | 790 | 33.9139 | 790 | 19.5526
791 | 37.88 | 791 | 33.149 | 791 | 28.321 | 791 | 26.1003 | 791 | 34.6358 | 791 | 19.8764
792 | 38.4935 | 792 | 33.7794 | 792 | 28.8881 | 792 | 26.6681 | 792 | 35.359 | 792 | 20.2193
793 | 39.1032 | 793 | 34.4074 | 793 | 29.461 | 793 | 27.2452 | 793 | 36.0874 | 793 | 20.5839
794 | 39.7161 | 794 | 35.0371 | 794 | 30.0355 | 794 | 27.8368 | 794 | 36.8135 | 794 | 20.9681
795 | 40.339 | 795 | 35.6694 | 795 | 30.6129 | 795 | 28.4397 | 795 | 37.5352 | 795 | 21.3655
796 | 40.9674 | 796 | 36.3064 | 796 | 31.1952 | 796 | 29.0448 | 796 | 38.2513 | 796 | 21.7807
797 | 41.6045 | 797 | 36.9474 | 797 | 31.7816 | 797 | 29.6506 | 797 | 38.9587 | 797 | 22.2174
798 | 42.2407 | 798 | 37.58 | 798 | 32.3693 | 798 | 30.2645 | 798 | 39.6597 | 798 | 22.6655
799 | 42.8781 | 799 | 38.2097 | 799 | 32.9594 | 799 | 30.8913 | 799 | 40.361 | 799 | 23.1239
800 | 43.5194 | 800 | 38.8406 | 800 | 33.5484 | 800 | 31.5245 | 800 | 41.0623 | 800 | 23.5974
801 | 44.1626 | 801 | 39.4726 | 801 | 34.1413 | 801 | 32.1613 | 801 | 41.759 | 801 | 24.0858
802 | 44.7939 | 802 | 40.1003 | 802 | 34.7445 | 802 | 32.8061 | 802 | 42.4535 | 802 | 24.5916
803 | 45.4116 | 803 | 40.721 | 803 | 35.3555 | 803 | 33.4616 | 803 | 43.1468 | 803 | 25.1219
804 | 46.0219 | 804 | 41.3371 | 804 | 35.9681 | 804 | 34.1255 | 804 | 43.8316 | 804 | 25.6719
805 | 46.611 | 805 | 41.9539 | 805 | 36.5819 | 805 | 34.7923 | 805 | 44.5097 | 805 | 26.241
806 | 47.1852 | 806 | 42.5707 | 806 | 37.2003 | 806 | 35.4564 | 806 | 45.1797 | 806 | 26.831
807 | 47.7526 | 807 | 43.1803 | 807 | 37.819 | 807 | 36.1187 | 807 | 45.84 | 807 | 27.4361
808 | 48.3126 | 808 | 43.7858 | 808 | 38.4323 | 808 | 36.7819 | 808 | 46.4935 | 808 | 28.0477
809 | 48.8623 | 809 | 44.3852 | 809 | 39.0397 | 809 | 37.4423 | 809 | 47.1397 | 809 | 28.669
810 | 49.4068 | 810 | 44.9803 | 810 | 39.6426 | 810 | 38.0945 | 810 | 47.7803 | 810 | 29.3
811 | 49.9432 | 811 | 45.5742 | 811 | 40.2439 | 811 | 38.7432 | 811 | 48.4148 | 811 | 29.9397
812 | 50.469 | 812 | 46.1629 | 812 | 40.8442 | 812 | 39.3916 | 812 | 49.0432 | 812 | 30.5952
813 | 50.989 | 813 | 46.7429 | 813 | 41.441 | 813 | 40.0397 | 813 | 49.6616 | 813 | 31.2587
814 | 51.4965 | 814 | 47.319 | 814 | 42.0316 | 814 | 40.689 | 814 | 50.2703 | 814 | 31.9242
815 | 51.9958 | 815 | 47.8948 | 815 | 42.6213 | 815 | 41.331 | 815 | 50.87 | 815 | 32.5877
816 | 52.4984 | 816 | 48.4645 | 816 | 43.2094 | 816 | 41.9652 | 816 | 51.4581 | 816 | 33.2481
817 | 52.9974 | 817 | 49.031 | 817 | 43.7874 | 817 | 42.5948 | 817 | 52.0345 | 817 | 33.9029
818 | 53.4871 | 818 | 49.5848 | 818 | 44.3574 | 818 | 43.2245 | 818 | 52.6007 | 818 | 34.551
819 | 53.98 | 819 | 50.1313 | 819 | 44.9277 | 819 | 43.8535 | 819 | 53.1587 | 819 | 35.191
820 | 54.4774 | 820 | 50.6774 | 820 | 45.4952 | 820 | 44.4777 | 820 | 53.711 | 820 | 35.8281
821 | 54.9726 | 821 | 51.2168 | 821 | 46.061 | 821 | 45.099 | 821 | 54.2545 | 821 | 36.4706
822 | 55.4658 | 822 | 51.7448 | 822 | 46.6261 | 822 | 45.7216 | 822 | 54.7893 | 822 | 37.1181
823 | 55.949 | 823 | 52.2629 | 823 | 47.1842 | 823 | 46.3458 | 823 | 55.3139 | 823 | 37.7639
824 | 56.4223 | 824 | 52.7758 | 824 | 47.7345 | 824 | 46.9623 | 824 | 55.83 | 824 | 38.4074
825 | 56.8848 | 825 | 53.281 | 825 | 48.2748 | 825 | 47.5648 | 825 | 56.339 | 825 | 39.0458
826 | 57.3287 | 826 | 53.779 | 826 | 48.8016 | 826 | 48.1548 | 826 | 56.8403 | 826 | 39.6871
827 | 57.7403 | 827 | 54.2632 | 827 | 49.3132 | 827 | 48.7419 | 827 | 57.3381 | 827 | 40.3316
828 | 58.1239 | 828 | 54.7323 | 828 | 49.8142 | 828 | 49.3271 | 828 | 57.8332 | 828 | 40.971
829 | 58.4907 | 829 | 55.1997 | 829 | 50.3071 | 829 | 49.9055 | 829 | 58.3223 | 829 | 41.6119
830 | 58.8358 | 830 | 55.6587 | 830 | 50.7887 | 830 | 50.4745 | 830 | 58.8045 | 830 | 42.2593
831 | 59.1703 | 831 | 56.1084 | 831 | 51.2664 | 831 | 51.0374 | 831 | 59.281 | 831 | 42.909
832 | 59.4874 | 832 | 56.55 | 832 | 51.7384 | 832 | 51.5964 | 832 | 59.7481 | 832 | 43.5613
833 | 59.7906 | 833 | 56.9858 | 833 | 52.2032 | 833 | 52.1474 | 833 | 60.2055 | 833 | 44.2123
834 | 60.0906 | 834 | 57.4164 | 834 | 52.66 | 834 | 52.6877 | 834 | 60.6564 | 834 | 44.8523
835 | 60.3948 | 835 | 57.8432 | 835 | 53.1119 | 835 | 53.2226 | 835 | 61.0997 | 835 | 45.4848
836 | 60.7077 | 836 | 58.2671 | 836 | 53.561 | 836 | 53.7565 | 836 | 61.5361 | 836 | 46.1132
837 | 61.0229 | 837 | 58.6835 | 837 | 54.0048 | 837 | 54.2877 | 837 | 61.969 | 837 | 46.7319
838 | 61.3406 | 838 | 59.0964 | 838 | 54.4445 | 838 | 54.8113 | 838 | 62.3948 | 838 | 47.3397
839 | 61.6471 | 839 | 59.5045 | 839 | 54.8787 | 839 | 55.3323 | 839 | 62.8116 | 839 | 47.9452
840 | 61.9545 | 840 | 59.9094 | 840 | 55.3081 | 840 | 55.8448 | 840 | 63.2216 | 840 | 48.5387
841 | 62.2603 | 841 | 60.309 | 841 | 55.7352 | 841 | 56.3532 | 841 | 63.6213 | 841 | 49.1261
842 | 62.5481 | 842 | 60.6994 | 842 | 56.1548 | 842 | 56.8545 | 842 | 64.0129 | 842 | 49.7087
843 | 62.8239 | 843 | 61.0813 | 843 | 56.5639 | 843 | 57.3448 | 843 | 64.3965 | 843 | 50.2742
844 | 63.0942 | 844 | 61.4558 | 844 | 56.9648 | 844 | 57.8284 | 844 | 64.77 | 844 | 50.8274
845 | 63.37 | 845 | 61.8255 | 845 | 57.3645 | 845 | 58.3064 | 845 | 65.1339 | 845 | 51.3742
846 | 63.6555 | 846 | 62.1906 | 846 | 57.7623 | 846 | 58.7755 | 846 | 65.49 | 846 | 51.9184
847 | 63.9384 | 847 | 62.5516 | 847 | 58.1542 | 847 | 59.2326 | 847 | 65.8403 | 847 | 52.4607
848 | 64.2113 | 848 | 62.9036 | 848 | 58.5436 | 848 | 59.6823 | 848 | 66.1858 | 848 | 52.9977
849 | 64.4755 | 849 | 63.2535 | 849 | 58.9313 | 849 | 60.1213 | 849 | 66.5284 | 849 | 53.5245
850 | 64.7348 | 850 | 63.6035 | 850 | 59.3077 | 850 | 60.5484 | 850 | 66.8658 | 850 | 54.0455
851 | 64.991 | 851 | 63.9471 | 851 | 59.6716 | 851 | 60.9677 | 851 | 67.1987 | 851 | 54.5616
852 | 65.2371 | 852 | 64.2839 | 852 | 60.0232 | 852 | 61.3752 | 852 | 67.5268 | 852 | 55.0632
853 | 65.4755 | 853 | 64.6142 | 853 | 60.3652 | 853 | 61.7713 | 853 | 67.8465 | 853 | 55.5497
854 | 65.7142 | 854 | 64.9364 | 854 | 60.7035 | 854 | 62.1648 | 854 | 68.16 | 854 | 56.0294
855 | 65.9658 | 855 | 65.2532 | 855 | 61.041 | 855 | 62.5568 | 855 | 68.4671 | 855 | 56.501
856 | 66.2239 | 856 | 65.5655 | 856 | 61.379 | 856 | 62.9458 | 856 | 68.7687 | 856 | 56.9706
857 | 66.4897 | 857 | 65.8697 | 857 | 61.7213 | 857 | 63.3336 | 857 | 69.0668 | 857 | 57.4339
858 | 66.7745 | 858 | 66.1723 | 858 | 62.0726 | 858 | 63.7132 | 858 | 69.3571 | 858 | 57.8848
859 | 67.0697 | 859 | 66.4803 | 859 | 62.4258 | 859 | 64.0839 | 859 | 69.6374 | 859 | 58.3277
860 | 67.3813 | 860 | 66.791 | 860 | 62.7758 | 860 | 64.4513 | 860 | 69.9084 | 860 | 58.7642
861 | 67.7019 | 861 | 67.0997 | 861 | 63.1277 | 861 | 64.8129 | 861 | 70.1697 | 861 | 59.19
862 | 68.0168 | 862 | 67.4032 | 862 | 63.4758 | 862 | 65.171 | 862 | 70.4219 | 862 | 59.6065
863 | 68.3316 | 863 | 67.6984 | 863 | 63.8174 | 863 | 65.5242 | 863 | 70.67 | 863 | 60.0113
864 | 68.6471 | 864 | 67.9871 | 864 | 64.1513 | 864 | 65.8703 | 864 | 70.9142 | 864 | 60.4
865 | 68.9526 | 865 | 68.2739 | 865 | 64.479 | 865 | 66.2084 | 865 | 71.1519 | 865 | 60.7768
866 | 69.2303 | 866 | 68.5513 | 866 | 64.799 | 866 | 66.5393 | 866 | 71.3845 | 866 | 61.1481
867 | 69.4897 | 867 | 68.8184 | 867 | 65.1129 | 867 | 66.8613 | 867 | 71.6113 | 867 | 61.5132
868 | 69.7335 | 868 | 69.0819 | 868 | 65.4184 | 868 | 67.1703 | 868 | 71.8297 | 868 | 61.8681
869 | 69.9587 | 869 | 69.3429 | 869 | 65.7142 | 869 | 67.48 | 869 | 72.0455 | 869 | 62.219
870 | 70.1761 | 870 | 69.5955 | 870 | 66.0052 | 870 | 67.7845 | 870 | 72.2581 | 870 | 62.561
871 | 70.3768 | 871 | 69.8352 | 871 | 66.2893 | 871 | 68.0884 | 871 | 72.4648 | 871 | 62.8997
872 | 70.5674 | 872 | 70.0694 | 872 | 66.5613 | 872 | 68.3835 | 872 | 72.6713 | 872 | 63.2313
873 | 70.7593 | 873 | 70.3026 | 873 | 66.8258 | 873 | 68.6645 | 873 | 72.8752 | 873 | 63.5529
874 | 70.9516 | 874 | 70.5368 | 874 | 67.0868 | 874 | 68.9397 | 874 | 73.0774 | 874 | 63.8681
875 | 71.1307 | 875 | 70.7674 | 875 | 67.3461 | 875 | 69.2097 | 875 | 73.2768 | 875 | 64.1803
876 | 71.2923 | 876 | 70.9887 | 876 | 67.6007 | 876 | 69.4736 | 876 | 73.4758 | 876 | 64.4903
877 | 71.4381 | 877 | 71.2016 | 877 | 67.8507 | 877 | 69.7303 | 877 | 73.6758 | 877 | 64.7926
878 | 71.5716 | 878 | 71.4052 | 878 | 68.0977 | 878 | 69.9861 | 878 | 73.8745 | 878 | 65.0884
879 | 71.6952 | 879 | 71.6026 | 879 | 68.3406 | 879 | 70.2407 | 879 | 74.0716 | 879 | 65.3777
880 | 71.8171 | 880 | 71.7948 | 880 | 68.581 | 880 | 70.4948 | 880 | 74.2645 | 880 | 65.6623
881 | 71.9419 | 881 | 71.9871 | 881 | 68.8207 | 881 | 70.7477 | 881 | 74.4561 | 881 | 65.9426
882 | 72.07 | 882 | 72.1823 | 882 | 69.0658 | 882 | 70.9935 | 882 | 74.6423 | 882 | 66.2181
883 | 72.2026 | 883 | 72.3745 | 883 | 69.3103 | 883 | 71.2381 | 883 | 74.8252 | 883 | 66.49
884 | 72.3368 | 884 | 72.5642 | 884 | 69.5513 | 884 | 71.4816 | 884 | 75.0045 | 884 | 66.7606
885 | 72.4739 | 885 | 72.7545 | 885 | 69.7868 | 885 | 71.7181 | 885 | 75.1784 | 885 | 67.0261
886 | 72.61 | 886 | 72.9436 | 886 | 70.0165 | 886 | 71.949 | 886 | 75.3497 | 886 | 67.289
887 | 72.7455 | 887 | 73.1294 | 887 | 70.2439 | 887 | 72.1765 | 887 | 75.5119 | 887 | 67.5523
888 | 72.8648 | 888 | 73.3106 | 888 | 70.46 | 888 | 72.3987 | 888 | 75.6645 | 888 | 67.8129
889 | 72.9707 | 889 | 73.4913 | 889 | 70.6652 | 889 | 72.6206 | 889 | 75.8136 | 889 | 68.0703
890 | 73.0729 | 890 | 73.6703 | 890 | 70.8671 | 890 | 72.8442 | 890 | 75.9619 | 890 | 68.3277
891 | 73.1681 | 891 | 73.8465 | 891 | 71.0703 | 891 | 73.0636 | 891 | 76.1077 | 891 | 68.5868
892 | 73.2548 | 892 | 74.0177 | 892 | 71.2658 | 892 | 73.2806 | 892 | 76.2536 | 892 | 68.8448
893 | 73.33 | 893 | 74.1842 | 893 | 71.4539 | 893 | 73.4964 | 893 | 76.4042 | 893 | 69.1023
894 | 73.4048 | 894 | 74.3529 | 894 | 71.6377 | 894 | 73.7116 | 894 | 76.5555 | 894 | 69.3571
895 | 73.4861 | 895 | 74.5184 | 895 | 71.8155 | 895 | 73.9252 | 895 | 76.7042 | 895 | 69.611
896 | 73.5748 | 896 | 74.6803 | 896 | 71.9939 | 896 | 74.1358 | 896 | 76.8526 | 896 | 69.8693
897 | 73.6713 | 897 | 74.8416 | 897 | 72.1716 | 897 | 74.3374 | 897 | 77.0006 | 897 | 70.1216
898 | 73.7681 | 898 | 75.0003 | 898 | 72.3442 | 898 | 74.53 | 898 | 77.1455 | 898 | 70.3616
899 | 73.8674 | 899 | 75.1568 | 899 | 72.5168 | 899 | 74.7181 | 899 | 77.2874 | 899 | 70.5968
900 | 73.9752 | 900 | 75.3123 | 900 | 72.6913 | 900 | 74.8945 | 900 | 77.4229 | 900 | 70.8294

## Sim
Wavelength | Transmission | Wavelength | Transmission | Wavelength | Transmission | Wavelength | Transmission | Wavelength | Transmission | Wavelength | Transmission
nm | %
| 0% |  | 20% |  | 40% |  | 60% |  | 80% |  | 100%
399.497 | 0.79682 | 399.497 | 0.79914 | 399.497 | 0.80062 | 399.497 | 0.80158 | 399.497 | 0.80202 | 399.497 | 0.80193
402.513 | 0.79702 | 402.513 | 0.79965 | 402.513 | 0.80137 | 402.513 | 0.80239 | 402.513 | 0.8029 | 402.513 | 0.80295
405.528 | 0.79758 | 405.528 | 0.80032 | 405.528 | 0.80223 | 405.528 | 0.80337 | 405.528 | 0.80388 | 405.528 | 0.80403
408.543 | 0.79725 | 408.543 | 0.80091 | 408.543 | 0.80298 | 408.543 | 0.80434 | 408.543 | 0.80494 | 408.543 | 0.80508
411.558 | 0.79577 | 411.558 | 0.8011 | 411.558 | 0.80369 | 411.558 | 0.80509 | 411.558 | 0.80588 | 411.558 | 0.80605
414.573 | 0.79443 | 414.573 | 0.80138 | 414.573 | 0.80462 | 414.573 | 0.80616 | 414.573 | 0.80691 | 414.573 | 0.80722
417.588 | 0.79308 | 417.588 | 0.80071 | 417.588 | 0.80555 | 417.588 | 0.80734 | 417.588 | 0.80814 | 417.588 | 0.80843
420.603 | 0.79172 | 420.603 | 0.79968 | 420.603 | 0.80604 | 420.603 | 0.80839 | 420.603 | 0.80922 | 420.603 | 0.80955
423.618 | 0.79021 | 423.618 | 0.79855 | 423.618 | 0.80638 | 423.618 | 0.80928 | 423.618 | 0.81044 | 423.618 | 0.81075
426.633 | 0.78878 | 426.633 | 0.79721 | 426.633 | 0.80579 | 426.633 | 0.81025 | 426.633 | 0.81167 | 426.633 | 0.81205
429.648 | 0.78727 | 429.648 | 0.796 | 429.648 | 0.80508 | 429.648 | 0.81111 | 429.648 | 0.81313 | 429.648 | 0.81362
432.663 | 0.78622 | 432.663 | 0.79482 | 432.663 | 0.80438 | 432.663 | 0.8122 | 432.663 | 0.81475 | 432.663 | 0.81548
435.678 | 0.78521 | 435.678 | 0.79376 | 435.678 | 0.80365 | 435.678 | 0.8126 | 435.678 | 0.8166 | 435.678 | 0.8175
438.693 | 0.78384 | 438.693 | 0.79255 | 438.693 | 0.80272 | 438.693 | 0.81254 | 438.693 | 0.81841 | 438.693 | 0.81981
441.709 | 0.78338 | 441.709 | 0.79137 | 441.709 | 0.80169 | 441.709 | 0.81205 | 441.709 | 0.81974 | 441.709 | 0.82185
444.724 | 0.78454 | 444.724 | 0.79114 | 444.724 | 0.80147 | 444.724 | 0.81267 | 444.724 | 0.82152 | 444.724 | 0.82475
447.739 | 0.78539 | 447.739 | 0.79055 | 447.739 | 0.80056 | 447.739 | 0.8123 | 447.739 | 0.8224 | 447.739 | 0.82748
450.754 | 0.78613 | 450.754 | 0.79087 | 450.754 | 0.79964 | 450.754 | 0.81203 | 450.754 | 0.82372 | 450.754 | 0.8315
453.769 | 0.78623 | 453.769 | 0.79063 | 453.769 | 0.79819 | 453.769 | 0.81056 | 453.769 | 0.82339 | 453.769 | 0.83526
456.784 | 0.78629 | 456.784 | 0.7904 | 456.784 | 0.79667 | 456.784 | 0.80886 | 456.784 | 0.8222 | 456.784 | 0.83608
459.799 | 0.78628 | 459.799 | 0.79013 | 459.799 | 0.79585 | 459.799 | 0.80674 | 459.799 | 0.82045 | 459.799 | 0.8355
462.814 | 0.78613 | 462.814 | 0.78976 | 462.814 | 0.79499 | 462.814 | 0.80453 | 462.814 | 0.81812 | 462.814 | 0.83401
465.829 | 0.78591 | 465.829 | 0.78932 | 465.829 | 0.79406 | 465.829 | 0.80198 | 465.829 | 0.81537 | 465.829 | 0.83177
468.844 | 0.78562 | 468.844 | 0.78878 | 468.844 | 0.79304 | 468.844 | 0.80003 | 468.844 | 0.81218 | 468.844 | 0.82899
471.859 | 0.78532 | 471.859 | 0.7882 | 471.859 | 0.79211 | 471.859 | 0.79827 | 471.859 | 0.80885 | 471.859 | 0.82563
474.874 | 0.78499 | 474.874 | 0.78767 | 474.874 | 0.79136 | 474.874 | 0.79686 | 474.874 | 0.80589 | 474.874 | 0.82231
477.889 | 0.78399 | 477.889 | 0.78641 | 477.889 | 0.78967 | 477.889 | 0.79444 | 477.889 | 0.80237 | 477.889 | 0.81799
480.905 | 0.78333 | 480.905 | 0.78557 | 480.905 | 0.78849 | 480.905 | 0.79271 | 480.905 | 0.79958 | 480.905 | 0.81362
483.92 | 0.78268 | 483.92 | 0.78469 | 483.92 | 0.78724 | 483.92 | 0.79067 | 483.92 | 0.79612 | 483.92 | 0.80771
486.935 | 0.78268 | 486.935 | 0.78456 | 486.935 | 0.78684 | 486.935 | 0.78982 | 486.935 | 0.79423 | 486.935 | 0.80199
489.95 | 0.78289 | 489.95 | 0.7846 | 489.95 | 0.78667 | 489.95 | 0.78937 | 489.95 | 0.79304 | 489.95 | 0.79912
492.965 | 0.78316 | 492.965 | 0.78475 | 492.965 | 0.78671 | 492.965 | 0.7891 | 492.965 | 0.79233 | 492.965 | 0.79728
495.98 | 0.78339 | 495.98 | 0.78492 | 495.98 | 0.7867 | 495.98 | 0.78894 | 495.98 | 0.79178 | 495.98 | 0.79603
498.995 | 0.78349 | 498.995 | 0.78501 | 498.995 | 0.7867 | 498.995 | 0.78875 | 498.995 | 0.79139 | 498.995 | 0.79505
502.01 | 0.78365 | 502.01 | 0.78518 | 502.01 | 0.78676 | 502.01 | 0.78867 | 502.01 | 0.79113 | 502.01 | 0.79432
505.025 | 0.78386 | 505.025 | 0.78529 | 505.025 | 0.78678 | 505.025 | 0.78863 | 505.025 | 0.79082 | 505.025 | 0.79377
508.04 | 0.78392 | 508.04 | 0.78524 | 508.04 | 0.78671 | 508.04 | 0.78843 | 508.04 | 0.79044 | 508.04 | 0.79315
511.055 | 0.78405 | 511.055 | 0.78526 | 511.055 | 0.7867 | 511.055 | 0.7883 | 511.055 | 0.79016 | 511.055 | 0.79266
514.07 | 0.78391 | 514.07 | 0.78521 | 514.07 | 0.78664 | 514.07 | 0.78801 | 514.07 | 0.78987 | 514.07 | 0.79203
517.085 | 0.78373 | 517.085 | 0.78507 | 517.085 | 0.7863 | 517.085 | 0.78772 | 517.085 | 0.78937 | 517.085 | 0.79143
520.101 | 0.78367 | 520.101 | 0.78497 | 520.101 | 0.78606 | 520.101 | 0.78743 | 520.101 | 0.78894 | 520.101 | 0.79078
523.116 | 0.78356 | 523.116 | 0.78467 | 523.116 | 0.78582 | 523.116 | 0.7871 | 523.116 | 0.78846 | 523.116 | 0.79014
526.131 | 0.78322 | 526.131 | 0.78424 | 526.131 | 0.78535 | 526.131 | 0.78659 | 526.131 | 0.78771 | 526.131 | 0.78939
529.146 | 0.78272 | 529.146 | 0.78387 | 529.146 | 0.78511 | 529.146 | 0.78601 | 529.146 | 0.7872 | 529.146 | 0.78856
532.161 | 0.78238 | 532.161 | 0.78366 | 532.161 | 0.78462 | 532.161 | 0.78555 | 532.161 | 0.78657 | 532.161 | 0.78783
535.176 | 0.78188 | 535.176 | 0.78317 | 535.176 | 0.78399 | 535.176 | 0.78485 | 535.176 | 0.78583 | 535.176 | 0.7868
538.191 | 0.7815 | 538.191 | 0.7825 | 538.191 | 0.78343 | 538.191 | 0.78429 | 538.191 | 0.7851 | 538.191 | 0.78585
541.206 | 0.78113 | 541.206 | 0.78205 | 541.206 | 0.78295 | 541.206 | 0.78391 | 541.206 | 0.78433 | 541.206 | 0.78515
544.221 | 0.77996 | 544.221 | 0.7814 | 544.221 | 0.7825 | 544.221 | 0.78305 | 544.221 | 0.78353 | 544.221 | 0.78409
547.236 | 0.77918 | 547.236 | 0.78086 | 547.236 | 0.78187 | 547.236 | 0.78233 | 547.236 | 0.78281 | 547.236 | 0.78325
550.251 | 0.77914 | 550.251 | 0.78055 | 550.251 | 0.78122 | 550.251 | 0.78187 | 550.251 | 0.78225 | 550.251 | 0.78253
553.266 | 0.77846 | 553.266 | 0.77964 | 553.266 | 0.78053 | 553.266 | 0.78128 | 553.266 | 0.78161 | 553.266 | 0.78158
556.281 | 0.77672 | 556.281 | 0.77855 | 556.281 | 0.78006 | 556.281 | 0.78067 | 556.281 | 0.78092 | 556.281 | 0.78067
559.296 | 0.77573 | 559.296 | 0.77823 | 559.296 | 0.77979 | 559.296 | 0.78035 | 559.296 | 0.78041 | 559.296 | 0.78029
562.312 | 0.77568 | 562.312 | 0.77807 | 562.312 | 0.77892 | 562.312 | 0.77977 | 562.312 | 0.77967 | 562.312 | 0.77986
565.327 | 0.77472 | 565.327 | 0.77699 | 565.327 | 0.77813 | 565.327 | 0.77898 | 565.327 | 0.77933 | 565.327 | 0.77915
568.342 | 0.77265 | 568.342 | 0.77564 | 568.342 | 0.77788 | 568.342 | 0.77882 | 568.342 | 0.77935 | 568.342 | 0.77884
571.357 | 0.77158 | 571.357 | 0.77493 | 571.357 | 0.77756 | 571.357 | 0.77856 | 571.357 | 0.77891 | 571.357 | 0.77841
574.372 | 0.77043 | 574.372 | 0.77482 | 574.372 | 0.77699 | 574.372 | 0.77806 | 574.372 | 0.77823 | 574.372 | 0.77804
577.387 | 0.76911 | 577.387 | 0.77409 | 577.387 | 0.77615 | 577.387 | 0.77796 | 577.387 | 0.77806 | 577.387 | 0.7783
580.402 | 0.7684 | 580.402 | 0.77282 | 580.402 | 0.77534 | 580.402 | 0.77759 | 580.402 | 0.77807 | 580.402 | 0.77819
583.417 | 0.76619 | 583.417 | 0.77241 | 583.417 | 0.7757 | 583.417 | 0.77728 | 583.417 | 0.77826 | 583.417 | 0.77775
586.432 | 0.76295 | 586.432 | 0.7706 | 586.432 | 0.77648 | 586.432 | 0.77757 | 586.432 | 0.7786 | 586.432 | 0.77794
589.447 | 0.75971 | 589.447 | 0.77005 | 589.447 | 0.7751 | 589.447 | 0.77706 | 589.447 | 0.77823 | 589.447 | 0.77801
592.462 | 0.75645 | 592.462 | 0.7663 | 592.462 | 0.77441 | 592.462 | 0.77692 | 592.462 | 0.77822 | 592.462 | 0.77837
595.477 | 0.75241 | 595.477 | 0.76404 | 595.477 | 0.77527 | 595.477 | 0.77835 | 595.477 | 0.77909 | 595.477 | 0.7794
598.492 | 0.74875 | 598.492 | 0.76171 | 598.492 | 0.77391 | 598.492 | 0.77965 | 598.492 | 0.77946 | 598.492 | 0.78007
601.508 | 0.74756 | 601.508 | 0.7612 | 601.508 | 0.77528 | 601.508 | 0.78053 | 601.508 | 0.78025 | 601.508 | 0.78118
604.523 | 0.74493 | 604.523 | 0.76012 | 604.523 | 0.77344 | 604.523 | 0.78129 | 604.523 | 0.78149 | 604.523 | 0.7823
607.538 | 0.74322 | 607.538 | 0.75895 | 607.538 | 0.77322 | 607.538 | 0.78341 | 607.538 | 0.78389 | 607.538 | 0.7837
610.553 | 0.74261 | 610.553 | 0.75884 | 610.553 | 0.77408 | 610.553 | 0.78456 | 610.553 | 0.7873 | 610.553 | 0.78584
613.568 | 0.74013 | 613.568 | 0.7581 | 613.568 | 0.77424 | 613.568 | 0.78536 | 613.568 | 0.7889 | 613.568 | 0.78722
616.583 | 0.73981 | 616.583 | 0.75766 | 616.583 | 0.77513 | 616.583 | 0.78671 | 616.583 | 0.79154 | 616.583 | 0.78993
619.598 | 0.73895 | 619.598 | 0.75725 | 619.598 | 0.77387 | 619.598 | 0.78733 | 619.598 | 0.79405 | 619.598 | 0.79127
622.613 | 0.74186 | 622.613 | 0.75829 | 622.613 | 0.7768 | 622.613 | 0.79119 | 622.613 | 0.80017 | 622.613 | 0.79611
625.628 | 0.74168 | 625.628 | 0.75909 | 625.628 | 0.77653 | 625.628 | 0.7924 | 625.628 | 0.80221 | 625.628 | 0.79834
628.643 | 0.74483 | 628.643 | 0.76143 | 628.643 | 0.77807 | 628.643 | 0.79547 | 628.643 | 0.80986 | 628.643 | 0.80251
631.658 | 0.7494 | 631.658 | 0.76391 | 631.658 | 0.78029 | 631.658 | 0.79749 | 631.658 | 0.814 | 631.658 | 0.80668
634.673 | 0.7494 | 634.673 | 0.76204 | 634.673 | 0.77707 | 634.673 | 0.79807 | 634.673 | 0.81668 | 634.673 | 0.8104
637.688 | 0.75271 | 637.688 | 0.7639 | 637.688 | 0.78016 | 637.688 | 0.80134 | 637.688 | 0.82324 | 637.688 | 0.816
640.704 | 0.75976 | 640.704 | 0.76934 | 640.704 | 0.78427 | 640.704 | 0.80424 | 640.704 | 0.83155 | 640.704 | 0.82597
643.719 | 0.77202 | 643.719 | 0.7798 | 643.719 | 0.7911 | 643.719 | 0.80478 | 643.719 | 0.84167 | 643.719 | 0.8375
646.734 | 0.7879 | 646.734 | 0.79508 | 646.734 | 0.80577 | 646.734 | 0.81707 | 646.734 | 0.84001 | 646.734 | 0.85525
649.749 | 0.80117 | 649.749 | 0.80803 | 649.749 | 0.81817 | 649.749 | 0.82978 | 649.749 | 0.84508 | 649.749 | 0.87086
652.764 | 0.81535 | 652.764 | 0.82197 | 652.764 | 0.83147 | 652.764 | 0.84254 | 652.764 | 0.85543 | 652.764 | 0.8736
655.779 | 0.82554 | 655.779 | 0.8325 | 655.779 | 0.84162 | 655.779 | 0.85232 | 655.779 | 0.8637 | 655.779 | 0.87336
658.794 | 0.83713 | 658.794 | 0.84471 | 658.794 | 0.85326 | 658.794 | 0.86359 | 658.794 | 0.87557 | 658.794 | 0.88353
661.809 | 0.84411 | 661.809 | 0.85246 | 661.809 | 0.861 | 661.809 | 0.87097 | 661.809 | 0.88059 | 661.809 | 0.89251
664.824 | 0.84873 | 664.824 | 0.8597 | 664.824 | 0.86946 | 664.824 | 0.87884 | 664.824 | 0.8888 | 664.824 | 0.9021
667.839 | 0.8552 | 667.839 | 0.8687 | 667.839 | 0.87922 | 667.839 | 0.88734 | 667.839 | 0.89721 | 667.839 | 0.91129
670.854 | 0.85716 | 670.854 | 0.87296 | 670.854 | 0.88488 | 670.854 | 0.89247 | 670.854 | 0.90122 | 670.854 | 0.91823
673.869 | 0.8532 | 673.869 | 0.87179 | 673.869 | 0.8871 | 673.869 | 0.89605 | 673.869 | 0.90201 | 673.869 | 0.91999
676.884 | 0.84235 | 676.884 | 0.86398 | 676.884 | 0.88471 | 676.884 | 0.90209 | 676.884 | 0.89878 | 676.884 | 0.91871
679.899 | 0.82743 | 679.899 | 0.8511 | 679.899 | 0.87423 | 679.899 | 0.89605 | 679.899 | 0.90812 | 679.899 | 0.91181
682.915 | 0.81208 | 682.915 | 0.83773 | 682.915 | 0.86301 | 682.915 | 0.88756 | 682.915 | 0.90854 | 682.915 | 0.90527
685.93 | 0.79605 | 685.93 | 0.82372 | 685.93 | 0.85111 | 685.93 | 0.87803 | 685.93 | 0.90274 | 685.93 | 0.91176
688.945 | 0.77921 | 688.945 | 0.80895 | 688.945 | 0.83853 | 688.945 | 0.86774 | 688.945 | 0.89508 | 688.945 | 0.91677
691.96 | 0.7615 | 691.96 | 0.79339 | 691.96 | 0.82531 | 691.96 | 0.85683 | 691.96 | 0.88648 | 691.96 | 0.91234
694.975 | 0.74295 | 694.975 | 0.77711 | 694.975 | 0.8115 | 694.975 | 0.84538 | 694.975 | 0.87722 | 694.975 | 0.90575
697.99 | 0.72359 | 697.99 | 0.76013 | 697.99 | 0.79705 | 697.99 | 0.83334 | 697.99 | 0.86735 | 697.99 | 0.8983
701.005 | 0.70337 | 701.005 | 0.74235 | 701.005 | 0.78179 | 701.005 | 0.82054 | 701.005 | 0.85674 | 701.005 | 0.89019
704.02 | 0.68212 | 704.02 | 0.72358 | 704.02 | 0.76547 | 704.02 | 0.80676 | 704.02 | 0.84525 | 704.02 | 0.88121
707.035 | 0.65969 | 707.035 | 0.70362 | 707.035 | 0.74801 | 707.035 | 0.79191 | 707.035 | 0.83285 | 707.035 | 0.87121
710.05 | 0.63598 | 710.05 | 0.68244 | 710.05 | 0.72944 | 710.05 | 0.77606 | 710.05 | 0.8196 | 710.05 | 0.86028
713.065 | 0.61107 | 713.065 | 0.66009 | 713.065 | 0.70985 | 713.065 | 0.7593 | 713.065 | 0.80556 | 713.065 | 0.84859
716.08 | 0.58501 | 716.08 | 0.63664 | 716.08 | 0.68923 | 716.08 | 0.74162 | 716.08 | 0.79069 | 716.08 | 0.83623
719.095 | 0.55783 | 719.095 | 0.61207 | 719.095 | 0.66753 | 719.095 | 0.72294 | 719.095 | 0.77492 | 719.095 | 0.8231
722.111 | 0.52957 | 722.111 | 0.5864 | 722.111 | 0.64476 | 722.111 | 0.70324 | 722.111 | 0.75824 | 722.111 | 0.80919
725.126 | 0.50036 | 725.126 | 0.5597 | 725.126 | 0.62096 | 725.126 | 0.68256 | 725.126 | 0.74064 | 725.126 | 0.79457
728.141 | 0.47028 | 728.141 | 0.532 | 728.141 | 0.59603 | 728.141 | 0.66076 | 728.141 | 0.722 | 728.141 | 0.77913
731.156 | 0.43935 | 731.156 | 0.50321 | 731.156 | 0.56986 | 731.156 | 0.6377 | 731.156 | 0.70218 | 731.156 | 0.76256
734.171 | 0.40763 | 734.171 | 0.47336 | 734.171 | 0.54254 | 734.171 | 0.61345 | 734.171 | 0.68125 | 734.171 | 0.74478
737.186 | 0.37542 | 737.186 | 0.44271 | 737.186 | 0.51435 | 737.186 | 0.58824 | 737.186 | 0.65936 | 737.186 | 0.72611
740.201 | 0.34306 | 740.201 | 0.41157 | 740.201 | 0.48536 | 740.201 | 0.56212 | 740.201 | 0.63647 | 740.201 | 0.70671
743.216 | 0.31076 | 743.216 | 0.37998 | 743.216 | 0.45548 | 743.216 | 0.53489 | 743.216 | 0.6124 | 743.216 | 0.68625
746.231 | 0.27865 | 746.231 | 0.348 | 746.231 | 0.42478 | 746.231 | 0.50656 | 746.231 | 0.58716 | 746.231 | 0.66444
749.246 | 0.24705 | 749.246 | 0.31591 | 749.246 | 0.39356 | 749.246 | 0.47739 | 749.246 | 0.56092 | 749.246 | 0.64153
752.261 | 0.21636 | 752.261 | 0.28411 | 752.261 | 0.36208 | 752.261 | 0.44757 | 752.261 | 0.53377 | 752.261 | 0.61772
755.276 | 0.18694 | 755.276 | 0.25286 | 755.276 | 0.33047 | 755.276 | 0.41711 | 755.276 | 0.50567 | 755.276 | 0.59288
758.291 | 0.15908 | 758.291 | 0.22241 | 758.291 | 0.29892 | 758.291 | 0.38614 | 758.291 | 0.47669 | 758.291 | 0.56695
761.307 | 0.13304 | 761.307 | 0.19304 | 761.307 | 0.2677 | 761.307 | 0.35486 | 761.307 | 0.44697 | 761.307 | 0.53999
764.322 | 0.10917 | 764.322 | 0.16509 | 764.322 | 0.23715 | 764.322 | 0.32352 | 764.322 | 0.41666 | 764.322 | 0.51209
767.337 | 0.0878 | 767.337 | 0.13895 | 767.337 | 0.20761 | 767.337 | 0.29241 | 767.337 | 0.38596 | 767.337 | 0.48344
770.352 | 0.06916 | 770.352 | 0.11488 | 770.352 | 0.1793 | 770.352 | 0.26173 | 770.352 | 0.355 | 770.352 | 0.45412
773.367 | 0.05339 | 773.367 | 0.09308 | 773.367 | 0.15248 | 773.367 | 0.23166 | 773.367 | 0.32392 | 773.367 | 0.42405
776.382 | 0.04068 | 776.382 | 0.07385 | 776.382 | 0.12755 | 776.382 | 0.20262 | 776.382 | 0.29307 | 776.382 | 0.39351
779.397 | 0.03116 | 779.397 | 0.05745 | 779.397 | 0.1048 | 779.397 | 0.17494 | 779.397 | 0.26271 | 779.397 | 0.3629
782.412 | 0.02485 | 782.412 | 0.04397 | 782.412 | 0.08436 | 782.412 | 0.14875 | 782.412 | 0.23296 | 782.412 | 0.33211
785.427 | 0.02171 | 785.427 | 0.0335 | 785.427 | 0.06649 | 785.427 | 0.12437 | 785.427 | 0.20417 | 785.427 | 0.30132
788.442 | 0.02168 | 788.442 | 0.02613 | 788.442 | 0.05143 | 788.442 | 0.10217 | 788.442 | 0.1767 | 788.442 | 0.27109
791.457 | 0.02467 | 791.457 | 0.02189 | 791.457 | 0.03925 | 791.457 | 0.08228 | 791.457 | 0.15071 | 791.457 | 0.24149
794.472 | 0.03049 | 794.472 | 0.02067 | 794.472 | 0.03 | 794.472 | 0.06487 | 794.472 | 0.12647 | 794.472 | 0.21262
797.487 | 0.03891 | 797.487 | 0.02237 | 797.487 | 0.02378 | 797.487 | 0.0502 | 797.487 | 0.10432 | 797.487 | 0.18502
800.503 | 0.04976 | 800.503 | 0.02691 | 800.503 | 0.02056 | 800.503 | 0.03834 | 800.503 | 0.0844 | 800.503 | 0.15886
803.518 | 0.06276 | 803.518 | 0.03405 | 803.518 | 0.02019 | 803.518 | 0.02931 | 803.518 | 0.06688 | 803.518 | 0.13428
806.533 | 0.07761 | 806.533 | 0.04357 | 806.533 | 0.02265 | 806.533 | 0.0232 | 806.533 | 0.05199 | 806.533 | 0.11165
809.548 | 0.09412 | 809.548 | 0.05532 | 809.548 | 0.02777 | 809.548 | 0.01998 | 809.548 | 0.03981 | 809.548 | 0.09119
812.563 | 0.11197 | 812.563 | 0.06896 | 812.563 | 0.03531 | 812.563 | 0.01951 | 812.563 | 0.03037 | 812.563 | 0.07297
815.578 | 0.13092 | 815.578 | 0.08429 | 815.578 | 0.04514 | 815.578 | 0.02177 | 815.578 | 0.02376 | 815.578 | 0.05725
818.593 | 0.15076 | 818.593 | 0.10106 | 818.593 | 0.05699 | 818.593 | 0.02658 | 818.593 | 0.01992 | 818.593 | 0.04416
821.608 | 0.17121 | 821.608 | 0.11899 | 821.608 | 0.07064 | 821.608 | 0.03374 | 821.608 | 0.01879 | 821.608 | 0.03367
824.623 | 0.19215 | 824.623 | 0.13791 | 824.623 | 0.08587 | 824.623 | 0.04311 | 824.623 | 0.02029 | 824.623 | 0.02593
827.638 | 0.2133 | 827.638 | 0.15751 | 827.638 | 0.10238 | 827.638 | 0.05442 | 827.638 | 0.02427 | 827.638 | 0.02089
830.653 | 0.23459 | 830.653 | 0.1777 | 830.653 | 0.12005 | 830.653 | 0.06751 | 830.653 | 0.0306 | 830.653 | 0.01848
833.668 | 0.25585 | 833.668 | 0.19821 | 833.668 | 0.13853 | 833.668 | 0.08209 | 833.668 | 0.03905 | 833.668 | 0.01867
836.683 | 0.2769 | 836.683 | 0.21889 | 836.683 | 0.15773 | 836.683 | 0.09799 | 836.683 | 0.04948 | 836.683 | 0.02132
839.698 | 0.29778 | 839.698 | 0.2397 | 839.698 | 0.17742 | 839.698 | 0.11497 | 839.698 | 0.06164 | 839.698 | 0.02628
842.714 | 0.31822 | 842.714 | 0.26032 | 842.714 | 0.19739 | 842.714 | 0.1328 | 842.714 | 0.07532 | 842.714 | 0.03339
845.729 | 0.33832 | 845.729 | 0.28086 | 845.729 | 0.21761 | 845.729 | 0.15138 | 845.729 | 0.09035 | 845.729 | 0.04251
848.744 | 0.35794 | 848.744 | 0.30107 | 848.744 | 0.23777 | 848.744 | 0.17037 | 848.744 | 0.10644 | 848.744 | 0.05335
851.759 | 0.37702 | 851.759 | 0.32095 | 851.759 | 0.25794 | 851.759 | 0.1898 | 851.759 | 0.1235 | 851.759 | 0.06584
854.774 | 0.39564 | 854.774 | 0.34046 | 854.774 | 0.27789 | 854.774 | 0.20936 | 854.774 | 0.14124 | 854.774 | 0.07967
857.789 | 0.4136 | 857.789 | 0.35945 | 857.789 | 0.29759 | 857.789 | 0.22902 | 857.789 | 0.15957 | 857.789 | 0.09469
860.804 | 0.43108 | 860.804 | 0.37804 | 860.804 | 0.317 | 860.804 | 0.24865 | 860.804 | 0.17829 | 860.804 | 0.11073
863.819 | 0.4479 | 863.819 | 0.39603 | 863.819 | 0.33598 | 863.819 | 0.26811 | 863.819 | 0.19725 | 863.819 | 0.12752
866.834 | 0.46419 | 866.834 | 0.41356 | 866.834 | 0.3546 | 866.834 | 0.28741 | 866.834 | 0.21636 | 866.834 | 0.14502
869.849 | 0.47989 | 869.849 | 0.4305 | 869.849 | 0.3727 | 869.849 | 0.30636 | 869.849 | 0.23545 | 869.849 | 0.16293
872.864 | 0.49501 | 872.864 | 0.44691 | 872.864 | 0.39036 | 872.864 | 0.32503 | 872.864 | 0.2545 | 872.864 | 0.18124
875.879 | 0.50958 | 875.879 | 0.46275 | 875.879 | 0.4075 | 875.879 | 0.34328 | 875.879 | 0.27336 | 875.879 | 0.1997
878.894 | 0.52361 | 878.894 | 0.47806 | 878.894 | 0.42413 | 878.894 | 0.36113 | 878.894 | 0.292 | 878.894 | 0.2183
881.91 | 0.53709 | 881.91 | 0.49281 | 881.91 | 0.44024 | 881.91 | 0.37852 | 881.91 | 0.31033 | 881.91 | 0.23686
884.925 | 0.55009 | 884.925 | 0.50706 | 884.925 | 0.45584 | 884.925 | 0.39546 | 884.925 | 0.32835 | 884.925 | 0.25536
887.94 | 0.56338 | 887.94 | 0.52163 | 887.94 | 0.47179 | 887.94 | 0.41276 | 887.94 | 0.34669 | 887.94 | 0.27412
890.955 | 0.57598 | 890.955 | 0.53548 | 890.955 | 0.48704 | 890.955 | 0.42943 | 890.955 | 0.36456 | 890.955 | 0.29274
893.97 | 0.58791 | 893.97 | 0.54864 | 893.97 | 0.50159 | 893.97 | 0.44544 | 893.97 | 0.38188 | 893.97 | 0.31105
896.985 | 0.59924 | 896.985 | 0.56114 | 896.985 | 0.51548 | 896.985 | 0.4608 | 896.985 | 0.39863 | 896.985 | 0.32899
900 | 0.61001 | 900 | 0.57313 | 900 | 0.52892 | 900 | 0.47574 | 900 | 0.41493 | 900 | 0.34674