## 3mm bar
Current (mA) | Linewidth(MHz) No chirp | Linewidth(MHz) kmin=18cm-1 | Linewidth(MHz) kmin=14cm-1 | Linewidth(MHz) kmin=12cm-1
100 | 1.5335 | 2.9 | 2.5 | 2.4
125 | 1.264 | 1.6 | 1.25 | 1.7
150 | 0.84825 | 1.4 | 1.02 | 1.3
175 | 0.76895 | 1.5 | 0.815 | 1.1
200 | 0.71158 | 1.5 | 0.7487 | 0.9
225 | 0.68858 | 1.5 | 0.588 | 1.2
250 | 0.50484 | 1.1 | 0.7 | 0.86
275 | 0.32794 | 0.96 | 0.54 | 0.81
300 | 0.4583 | 0.8 | 0.57345 | 0.58
350 | 0.3873 | 0.78647 | 0.606 | 0.68
400 | 0.56934 | 1 | 0.45 | 0.65
450 | 0.67986 | 0.8 | 0.38964 | 0.75
500 | 1.1949 | 0.87 | 0.109 | 0.63

## 2mm bar
Current (mA) | Linewidth(MHz) No chirp | Linewidth(MHz) kmin=16cm-1 | Linewidth(MHz) kmin=14cm-1 | Linewidth(MHz) kmin=18cm-1
150 | 4 | 1.1 | 1.25 | 1
200 | 2 | 0.78 | 0.8 | 0.68
250 | 1.5 | 0.68 | 0.62 | 0.7
300 | 1.3 | 0.54 | 0.51 | 0.6
350 | 1 | 0.59 | 0.56 | 0.6
400 | 1 | 0.43 | 0.6 | 0.57
450 | 0.726 | 0.58 | 0.57 | 0.426
460 | 0.837 | 0.36 | 0.59 | 0.47
470 | 1.02 | 0.53 | 0.58 | 0.52
480 | 1.06 | 0.31 | 0.66 | 0.54
490 | 1.306 | 0.25 | 0.65 | 0.41
500 | 1.47 | 0.28 | 0.56 | 0.42